## Train Results
Al | Co | Cr | Cu | Fe | Mn | Ni | V | Actual_Modulus (GPa) SRJT | Predicted_Modulus (GPa) SRJT
0 | 15 | 5 | 0 | 15 | 0 | 40 | 25 | 199.57 | 196.0725
0 | 15 | 5 | 0 | 20 | 0 | 40 | 20 | 190.55 | 190.9361
0 | 10 | 10 | 0 | 55 | 0 | 25 | 0 | 161.94 | 149.8119
0 | 40 | 4 | 0 | 28 | 4 | 4 | 20 | 203.53 | 199.0172
4 | 0 | 8 | 24 | 4 | 16 | 44 | 0 | 171.74 | 161.8875
4 | 16 | 0 | 20 | 4 | 12 | 44 | 0 | 173.17 | 161.6595
0 | 10 | 5 | 0 | 5 | 0 | 50 | 30 | 200.47 | 198.6541
0 | 50 | 10 | 0 | 15 | 0 | 15 | 10 | 194.27 | 198.1672
0 | 15 | 5 | 0 | 45 | 0 | 30 | 5 | 162.1 | 169.2205
0 | 24 | 4 | 0 | 8 | 4 | 36 | 24 | 207.26 | 204.155
4 | 0 | 8 | 4 | 24 | 12 | 44 | 4 | 180.09 | 178.8201
0 | 15 | 15 | 0 | 5 | 0 | 45 | 20 | 212.65 | 206.5963
0 | 16 | 8 | 4 | 16 | 20 | 36 | 0 | 189.94 | 206.239
4 | 20 | 4 | 4 | 16 | 0 | 52 | 0 | 182.8 | 190.7133
0 | 45 | 10 | 0 | 20 | 0 | 15 | 10 | 190.02 | 195.6936
0 | 20 | 5 | 0 | 15 | 0 | 40 | 20 | 178.91 | 184.3648
0 | 10 | 0 | 0 | 0 | 0 | 75 | 15 | 212.4 | 206.5114
5 | 5 | 10 | 0 | 35 | 0 | 45 | 0 | 170.22 | 175.5461
5 | 10 | 5 | 0 | 20 | 0 | 55 | 5 | 209.96 | 201.4782
5 | 10 | 0 | 0 | 5 | 0 | 55 | 25 | 205 | 201.6335
0 | 30 | 0 | 0 | 30 | 0 | 35 | 5 | 165.27 | 167.1057
5 | 20 | 5 | 0 | 25 | 0 | 45 | 0 | 174.64 | 182.9296
0 | 5 | 10 | 0 | 30 | 0 | 50 | 5 | 169.54 | 185.092
4 | 0 | 12 | 4 | 4 | 16 | 52 | 8 | 184.96 | 180.9107
4 | 12 | 8 | 0 | 8 | 8 | 56 | 4 | 202.62 | 192.5974
4 | 4 | 4 | 8 | 28 | 16 | 32 | 4 | 178.42 | 172.7848
0 | 15 | 20 | 0 | 5 | 0 | 45 | 15 | 207.29 | 207.9543
0 | 5 | 10 | 0 | 10 | 0 | 55 | 20 | 194.55 | 194.7872
4 | 0 | 8 | 4 | 24 | 12 | 44 | 4 | 165.34 | 178.8201
0 | 30 | 10 | 0 | 15 | 0 | 30 | 15 | 225 | 216.914
0 | 65 | 15 | 0 | 0 | 0 | 10 | 10 | 237.14 | 226.0204
4 | 8 | 0 | 12 | 20 | 8 | 48 | 0 | 189.5 | 173.7473
0 | 25 | 15 | 0 | 5 | 0 | 35 | 20 | 209.59 | 209.313
0 | 20 | 8 | 4 | 0 | 20 | 44 | 4 | 201.32 | 246.923
0 | 20 | 8 | 4 | 0 | 20 | 44 | 4 | 263.51 | 246.923
0 | 10 | 5 | 0 | 35 | 0 | 35 | 15 | 199.87 | 197.9715
4 | 12 | 0 | 0 | 16 | 8 | 52 | 8 | 197.69 | 233.7269
4 | 12 | 8 | 4 | 16 | 8 | 48 | 0 | 156.06 | 175.715
0 | 25 | 5 | 0 | 10 | 0 | 35 | 25 | 213.68 | 200.1447
0 | 20 | 4 | 0 | 4 | 4 | 48 | 20 | 215 | 207.6801
0 | 30 | 5 | 0 | 15 | 0 | 20 | 30 | 202.06 | 206.707
0 | 35 | 15 | 0 | 10 | 0 | 25 | 15 | 217.91 | 212.3785
0 | 35 | 25 | 0 | 5 | 0 | 30 | 5 | 199.06 | 201.3156
0 | 40 | 5 | 0 | 15 | 0 | 15 | 25 | 234.03 | 227.5578
0 | 45 | 15 | 0 | 10 | 0 | 15 | 15 | 229.63 | 219.74
4 | 8 | 4 | 4 | 16 | 12 | 48 | 4 | 198.95 | 195.7263
0 | 20 | 20 | 0 | 15 | 0 | 30 | 15 | 193.22 | 194.851
0 | 40 | 20 | 0 | 5 | 0 | 30 | 5 | 237.02 | 226.6891
4 | 12 | 0 | 12 | 20 | 8 | 44 | 0 | 141.59 | 166.4909
0 | 10 | 10 | 0 | 25 | 0 | 50 | 5 | 187.18 | 187.9059
0 | 35 | 15 | 0 | 5 | 0 | 20 | 25 | 223.68 | 213.6063
0 | 15 | 20 | 0 | 15 | 0 | 40 | 10 | 196.74 | 197.3847
4 | 12 | 0 | 12 | 20 | 8 | 44 | 0 | 170.41 | 166.4909
0 | 12 | 8 | 4 | 16 | 20 | 36 | 4 | 183.07 | 197.0816
4 | 12 | 4 | 4 | 20 | 16 | 32 | 8 | 162.29 | 168.8603
4 | 8 | 0 | 0 | 4 | 8 | 52 | 24 | 191.23 | 190.012
4 | 0 | 4 | 0 | 20 | 8 | 52 | 12 | 181.2 | 187.4715
5 | 0 | 5 | 0 | 25 | 0 | 60 | 5 | 178.43 | 192.2301
0 | 25 | 10 | 0 | 5 | 0 | 35 | 25 | 198.66 | 202.1781
4 | 8 | 12 | 4 | 4 | 24 | 40 | 4 | 171.77 | 177.0058
0 | 25 | 10 | 0 | 20 | 0 | 40 | 5 | 189.31 | 189.9165
0 | 5 | 0 | 0 | 75 | 0 | 20 | 0 | 157.73 | 144.8158
0 | 45 | 5 | 0 | 15 | 0 | 25 | 10 | 196.42 | 193.9761
0 | 25 | 0 | 0 | 35 | 0 | 35 | 5 | 162.96 | 166.0588
4 | 0 | 12 | 16 | 4 | 12 | 52 | 0 | 182.28 | 179.4035
0 | 55 | 10 | 0 | 10 | 0 | 15 | 10 | 197.23 | 202.3203125
0 | 16 | 8 | 4 | 16 | 20 | 36 | 0 | 229.87 | 206.239
4 | 12 | 8 | 0 | 8 | 8 | 56 | 4 | 180.26 | 192.5974
0 | 30 | 5 | 0 | 30 | 0 | 20 | 15 | 189.61 | 191.3834
0 | 35 | 20 | 0 | 10 | 0 | 15 | 20 | 208.46 | 205.0495
0 | 20 | 10 | 0 | 10 | 0 | 45 | 15 | 219.29 | 214.7362
0 | 5 | 5 | 0 | 30 | 0 | 45 | 15 | 211.23 | 195.3915
4 | 0 | 4 | 4 | 16 | 12 | 56 | 4 | 189.54 | 195.4954
5 | 5 | 5 | 0 | 20 | 0 | 50 | 15 | 209.17 | 202.4301
0 | 4 | 8 | 4 | 16 | 20 | 44 | 4 | 199.98 | 198.8339
0 | 15 | 15 | 0 | 15 | 0 | 40 | 15 | 206.84 | 206.7894
0 | 12 | 4 | 0 | 4 | 16 | 40 | 24 | 192.43 | 189.3506
0 | 30 | 0 | 0 | 15 | 0 | 50 | 5 | 188.44 | 187.3716
0 | 20 | 15 | 0 | 0 | 0 | 35 | 30 | 207.91 | 202.0111
0 | 0 | 8 | 4 | 16 | 12 | 52 | 8 | 187.31 | 198.3679
0 | 10 | 20 | 0 | 5 | 0 | 60 | 5 | 202.88 | 204.6352
0 | 20 | 10 | 0 | 5 | 0 | 40 | 25 | 199.81 | 197.5524
0 | 16 | 0 | 4 | 20 | 20 | 28 | 12 | 178.26 | 178.5373
0 | 30 | 10 | 0 | 10 | 0 | 30 | 20 | 203.35 | 215.0781
4 | 16 | 8 | 0 | 12 | 0 | 48 | 12 | 212.29 | 201.808
0 | 0 | 8 | 4 | 16 | 12 | 52 | 8 | 234.5 | 198.3679
0 | 30 | 20 | 0 | 5 | 0 | 40 | 5 | 206.43 | 207.7929
0 | 5 | 5 | 0 | 30 | 0 | 55 | 5 | 196.61 | 183.5886
5 | 5 | 0 | 0 | 40 | 0 | 45 | 5 | 211.67 | 198.3972
0 | 15 | 25 | 0 | 5 | 0 | 50 | 5 | 213.37 | 206.5576
4 | 12 | 4 | 4 | 12 | 16 | 36 | 12 | 179.43 | 170.49
0 | 25 | 20 | 0 | 10 | 0 | 35 | 10 | 213.93 | 209.6252
0 | 30 | 10 | 0 | 5 | 0 | 45 | 10 | 195.4 | 201.5767
0 | 40 | 25 | 0 | 10 | 0 | 20 | 5 | 215.81 | 203.761
0 | 24 | 8 | 0 | 12 | 16 | 32 | 8 | 163.61 | 182.8347
4 | 32 | 8 | 4 | 4 | 20 | 24 | 4 | 195.91 | 183.4715
0 | 24 | 8 | 0 | 12 | 16 | 32 | 8 | 193.2 | 182.8347
0 | 20 | 10 | 0 | 0 | 0 | 45 | 25 | 211.02 | 202.9586
4 | 40 | 0 | 0 | 12 | 4 | 36 | 4 | 189.59 | 190.1632
0 | 25 | 5 | 0 | 10 | 0 | 50 | 10 | 201.05 | 191.2235
0 | 40 | 5 | 0 | 15 | 0 | 20 | 20 | 234.77 | 227.3631
0 | 16 | 0 | 4 | 20 | 20 | 28 | 12 | 174.17 | 178.5373
5 | 0 | 5 | 0 | 45 | 0 | 45 | 0 | 168.34 | 173.0726
4 | 20 | 4 | 4 | 16 | 0 | 52 | 0 | 195.54 | 190.7133
4 | 12 | 0 | 0 | 16 | 8 | 52 | 8 | 251.53 | 233.7269

## Test Results
Al | Co | Cr | Cu | Fe | Mn | Ni | V | Actual_Modulus (GPa) SRJT | Predicted_Modulus (GPa) SRJT
0 | 10 | 0 | 0 | 30 | 0 | 40 | 20 | 195.94 | 195.6603
0 | 45 | 10 | 0 | 20 | 0 | 15 | 10 | 190.02 | 195.6936
0 | 40 | 25 | 0 | 10 | 0 | 20 | 5 | 215.81 | 203.761
0 | 10 | 5 | 0 | 10 | 0 | 55 | 20 | 211.4 | 187.1053
0 | 16 | 8 | 4 | 16 | 20 | 36 | 0 | 229.87 | 206.239
0 | 35 | 15 | 0 | 5 | 0 | 20 | 25 | 223.68 | 213.6063
4 | 0 | 8 | 4 | 24 | 12 | 44 | 4 | 165.34 | 178.8201
0 | 25 | 10 | 0 | 20 | 0 | 40 | 5 | 189.31 | 189.9165
4 | 12 | 8 | 0 | 8 | 8 | 56 | 4 | 202.62 | 192.5974
0 | 45 | 15 | 0 | 10 | 0 | 15 | 15 | 229.63 | 219.74
0 | 16 | 8 | 4 | 16 | 20 | 36 | 0 | 189.94 | 206.239
5 | 5 | 10 | 0 | 35 | 0 | 45 | 0 | 170.22 | 175.5461
4 | 12 | 0 | 12 | 20 | 8 | 44 | 0 | 141.59 | 166.4909
0 | 50 | 5 | 0 | 15 | 0 | 5 | 25 | 225.55 | 228.2989
0 | 10 | 10 | 0 | 55 | 0 | 25 | 0 | 161.94 | 149.8119
4 | 12 | 4 | 4 | 12 | 16 | 36 | 12 | 179.43 | 170.49
0 | 25 | 5 | 0 | 10 | 0 | 35 | 25 | 213.68 | 200.1447
0 | 15 | 5 | 0 | 45 | 0 | 30 | 5 | 162.1 | 169.2205
0 | 24 | 8 | 0 | 12 | 16 | 32 | 8 | 193.2 | 182.8347
0 | 20 | 10 | 0 | 0 | 0 | 45 | 25 | 211.02 | 202.9586
4 | 0 | 4 | 0 | 4 | 4 | 60 | 24 | 196.1 | 192.9235
0 | 45 | 5 | 0 | 15 | 0 | 25 | 10 | 196.42 | 193.9761
4 | 0 | 12 | 4 | 4 | 16 | 52 | 8 | 184.96 | 180.9107
0 | 24 | 4 | 0 | 8 | 4 | 36 | 24 | 207.26 | 204.155
4 | 16 | 8 | 0 | 12 | 0 | 48 | 12 | 212.29 | 201.808
0 | 12 | 8 | 4 | 16 | 20 | 36 | 4 | 183.07 | 197.0816