## Train Results
Al | Co | Cr | Cu | Fe | Mn | Ni | V | Actual_Modulus (GPa) SRJT | Predicted_Modulus (GPa) SRJT
0 | 15 | 5 | 0 | 15 | 0 | 40 | 25 | 199.57 | 197.5451
0 | 15 | 5 | 0 | 20 | 0 | 40 | 20 | 190.55 | 191.368
0 | 10 | 10 | 0 | 55 | 0 | 25 | 0 | 161.94 | 153.6001
0 | 40 | 4 | 0 | 28 | 4 | 4 | 20 | 203.53 | 201.9636
4 | 0 | 8 | 24 | 4 | 16 | 44 | 0 | 171.74 | 155.927
4 | 16 | 0 | 20 | 4 | 12 | 44 | 0 | 173.17 | 163.8982
0 | 10 | 5 | 0 | 5 | 0 | 50 | 30 | 200.47 | 202.5495
0 | 50 | 10 | 0 | 15 | 0 | 15 | 10 | 194.27 | 195.9105
0 | 15 | 5 | 0 | 45 | 0 | 30 | 5 | 162.1 | 167.992
0 | 24 | 4 | 0 | 8 | 4 | 36 | 24 | 207.26 | 217.2963
4 | 0 | 8 | 4 | 24 | 12 | 44 | 4 | 180.09 | 181.7121
0 | 15 | 15 | 0 | 5 | 0 | 45 | 20 | 212.65 | 206.7889
0 | 16 | 8 | 4 | 16 | 20 | 36 | 0 | 189.94 | 202.0271
4 | 20 | 4 | 4 | 16 | 0 | 52 | 0 | 182.8 | 192.5084
0 | 45 | 10 | 0 | 20 | 0 | 15 | 10 | 190.02 | 191.9837
0 | 20 | 5 | 0 | 15 | 0 | 40 | 20 | 178.91 | 192.4651
0 | 10 | 0 | 0 | 0 | 0 | 75 | 15 | 212.4 | 207.5891
5 | 5 | 10 | 0 | 35 | 0 | 45 | 0 | 170.22 | 170.9391
5 | 10 | 5 | 0 | 20 | 0 | 55 | 5 | 209.96 | 204.6645
5 | 10 | 0 | 0 | 5 | 0 | 55 | 25 | 205 | 199.3494
0 | 30 | 0 | 0 | 30 | 0 | 35 | 5 | 165.27 | 167.0903
5 | 20 | 5 | 0 | 25 | 0 | 45 | 0 | 174.64 | 184.1612
0 | 5 | 10 | 0 | 30 | 0 | 50 | 5 | 169.54 | 178.5104
4 | 0 | 12 | 4 | 4 | 16 | 52 | 8 | 184.96 | 185.1658
4 | 12 | 8 | 0 | 8 | 8 | 56 | 4 | 202.62 | 193.071
4 | 4 | 4 | 8 | 28 | 16 | 32 | 4 | 178.42 | 184.8891
0 | 15 | 20 | 0 | 5 | 0 | 45 | 15 | 207.29 | 205.0138
0 | 5 | 10 | 0 | 10 | 0 | 55 | 20 | 194.55 | 192.1079
4 | 0 | 8 | 4 | 24 | 12 | 44 | 4 | 165.34 | 181.7121
0 | 30 | 10 | 0 | 15 | 0 | 30 | 15 | 225 | 214.6828
0 | 65 | 15 | 0 | 0 | 0 | 10 | 10 | 237.14 | 228.1149
4 | 8 | 0 | 12 | 20 | 8 | 48 | 0 | 189.5 | 181.0087
0 | 25 | 15 | 0 | 5 | 0 | 35 | 20 | 209.59 | 207.47
0 | 20 | 8 | 4 | 0 | 20 | 44 | 4 | 201.32 | 241.1689
0 | 20 | 8 | 4 | 0 | 20 | 44 | 4 | 263.51 | 241.1689
0 | 10 | 5 | 0 | 35 | 0 | 35 | 15 | 199.87 | 197.9474
4 | 12 | 0 | 0 | 16 | 8 | 52 | 8 | 197.69 | 224.5045
4 | 12 | 8 | 4 | 16 | 8 | 48 | 0 | 156.06 | 172.3136
0 | 25 | 5 | 0 | 10 | 0 | 35 | 25 | 213.68 | 210.3374
0 | 20 | 4 | 0 | 4 | 4 | 48 | 20 | 215 | 205.9756
0 | 30 | 5 | 0 | 15 | 0 | 20 | 30 | 202.06 | 217.5213
0 | 35 | 15 | 0 | 10 | 0 | 25 | 15 | 217.91 | 206.7699
0 | 35 | 25 | 0 | 5 | 0 | 30 | 5 | 199.06 | 203.188
0 | 40 | 5 | 0 | 15 | 0 | 15 | 25 | 234.03 | 228.3825
0 | 45 | 15 | 0 | 10 | 0 | 15 | 15 | 229.63 | 215.0168
4 | 8 | 4 | 4 | 16 | 12 | 48 | 4 | 198.95 | 195.7827
0 | 20 | 20 | 0 | 15 | 0 | 30 | 15 | 193.22 | 194.7868
0 | 40 | 20 | 0 | 5 | 0 | 30 | 5 | 237.02 | 222.1755
4 | 12 | 0 | 12 | 20 | 8 | 44 | 0 | 141.59 | 179.5811
0 | 10 | 10 | 0 | 25 | 0 | 50 | 5 | 187.18 | 185.1073
0 | 35 | 15 | 0 | 5 | 0 | 20 | 25 | 223.68 | 214.0931
0 | 15 | 20 | 0 | 15 | 0 | 40 | 10 | 196.74 | 196.2277
4 | 12 | 0 | 12 | 20 | 8 | 44 | 0 | 170.41 | 179.5811
0 | 12 | 8 | 4 | 16 | 20 | 36 | 4 | 183.07 | 192.3792
4 | 12 | 4 | 4 | 20 | 16 | 32 | 8 | 162.29 | 174.9887
4 | 8 | 0 | 0 | 4 | 8 | 52 | 24 | 191.23 | 194.8663
4 | 0 | 4 | 0 | 20 | 8 | 52 | 12 | 181.2 | 190.0081
5 | 0 | 5 | 0 | 25 | 0 | 60 | 5 | 178.43 | 188.2843
0 | 25 | 10 | 0 | 5 | 0 | 35 | 25 | 198.66 | 204.661
4 | 8 | 12 | 4 | 4 | 24 | 40 | 4 | 171.77 | 179.4816
0 | 25 | 10 | 0 | 20 | 0 | 40 | 5 | 189.31 | 191.0777
0 | 5 | 0 | 0 | 75 | 0 | 20 | 0 | 157.73 | 144.9458
0 | 45 | 5 | 0 | 15 | 0 | 25 | 10 | 196.42 | 193.8297
0 | 25 | 0 | 0 | 35 | 0 | 35 | 5 | 162.96 | 166.6518
4 | 0 | 12 | 16 | 4 | 12 | 52 | 0 | 182.28 | 182.8471
0 | 55 | 10 | 0 | 10 | 0 | 15 | 10 | 197.23 | 198.5446
0 | 16 | 8 | 4 | 16 | 20 | 36 | 0 | 229.87 | 202.0271
4 | 12 | 8 | 0 | 8 | 8 | 56 | 4 | 180.26 | 193.071
0 | 30 | 5 | 0 | 30 | 0 | 20 | 15 | 189.61 | 188.7451
0 | 35 | 20 | 0 | 10 | 0 | 15 | 20 | 208.46 | 204.8908
0 | 20 | 10 | 0 | 10 | 0 | 45 | 15 | 219.29 | 215.0271
0 | 5 | 5 | 0 | 30 | 0 | 45 | 15 | 211.23 | 197.9284
4 | 0 | 4 | 4 | 16 | 12 | 56 | 4 | 189.54 | 194.4161
5 | 5 | 5 | 0 | 20 | 0 | 50 | 15 | 209.17 | 207.1105
0 | 4 | 8 | 4 | 16 | 20 | 44 | 4 | 199.98 | 194.5196
0 | 15 | 15 | 0 | 15 | 0 | 40 | 15 | 206.84 | 197.9136
0 | 12 | 4 | 0 | 4 | 16 | 40 | 24 | 192.43 | 196.239
0 | 30 | 0 | 0 | 15 | 0 | 50 | 5 | 188.44 | 190.603
0 | 20 | 15 | 0 | 0 | 0 | 35 | 30 | 207.91 | 206.8347
0 | 0 | 8 | 4 | 16 | 12 | 52 | 8 | 187.31 | 202.2611
0 | 10 | 20 | 0 | 5 | 0 | 60 | 5 | 202.88 | 205.4397
0 | 20 | 10 | 0 | 5 | 0 | 40 | 25 | 199.81 | 199.8802
0 | 16 | 0 | 4 | 20 | 20 | 28 | 12 | 178.26 | 176.1503
0 | 30 | 10 | 0 | 10 | 0 | 30 | 20 | 203.35 | 214.5786
4 | 16 | 8 | 0 | 12 | 0 | 48 | 12 | 212.29 | 206.3769
0 | 0 | 8 | 4 | 16 | 12 | 52 | 8 | 234.5 | 202.2611
0 | 30 | 20 | 0 | 5 | 0 | 40 | 5 | 206.43 | 204.2492
0 | 5 | 5 | 0 | 30 | 0 | 55 | 5 | 196.61 | 184.7798
5 | 5 | 0 | 0 | 40 | 0 | 45 | 5 | 211.67 | 218.5711
0 | 15 | 25 | 0 | 5 | 0 | 50 | 5 | 213.37 | 206.2423
4 | 12 | 4 | 4 | 12 | 16 | 36 | 12 | 179.43 | 176.1861
0 | 25 | 20 | 0 | 10 | 0 | 35 | 10 | 213.93 | 205.8831
0 | 30 | 10 | 0 | 5 | 0 | 45 | 10 | 195.4 | 196.3155
0 | 40 | 25 | 0 | 10 | 0 | 20 | 5 | 215.81 | 210.4556
0 | 24 | 8 | 0 | 12 | 16 | 32 | 8 | 163.61 | 184.5086
4 | 32 | 8 | 4 | 4 | 20 | 24 | 4 | 195.91 | 190.8128
0 | 24 | 8 | 0 | 12 | 16 | 32 | 8 | 193.2 | 184.5086
0 | 20 | 10 | 0 | 0 | 0 | 45 | 25 | 211.02 | 203.5978
4 | 40 | 0 | 0 | 12 | 4 | 36 | 4 | 189.59 | 191.7004
0 | 25 | 5 | 0 | 10 | 0 | 50 | 10 | 201.05 | 192.5427
0 | 40 | 5 | 0 | 15 | 0 | 20 | 20 | 234.77 | 228.8255
0 | 16 | 0 | 4 | 20 | 20 | 28 | 12 | 174.17 | 176.1503
5 | 0 | 5 | 0 | 45 | 0 | 45 | 0 | 168.34 | 172.1992
4 | 20 | 4 | 4 | 16 | 0 | 52 | 0 | 195.54 | 192.5084
4 | 12 | 0 | 0 | 16 | 8 | 52 | 8 | 251.53 | 224.5045

## Test Results
Al | Co | Cr | Cu | Fe | Mn | Ni | V | Actual_Modulus (GPa) SRJT | Predicted_Modulus (GPa) SRJT
5 | 15 | 5 | 0 | 5 | 0 | 65 | 5 | 195.66 | 205.5181
0 | 40 | 20 | 0 | 5 | 0 | 30 | 5 | 237.02 | 222.1755
0 | 24 | 4 | 0 | 8 | 4 | 36 | 24 | 207.26 | 217.2963
4 | 12 | 4 | 4 | 20 | 16 | 32 | 8 | 162.29 | 174.9887
4 | 12 | 0 | 12 | 20 | 8 | 44 | 0 | 170.41 | 179.5811
0 | 0 | 8 | 4 | 16 | 12 | 52 | 8 | 187.31 | 202.2611
0 | 10 | 10 | 0 | 55 | 0 | 25 | 0 | 161.94 | 153.6001
5 | 0 | 5 | 0 | 25 | 0 | 60 | 5 | 178.43 | 188.2843
0 | 20 | 10 | 0 | 0 | 0 | 45 | 25 | 211.02 | 203.5978
0 | 35 | 20 | 0 | 30 | 0 | 15 | 0 | 209.36 | 178.9471
0 | 15 | 5 | 0 | 45 | 0 | 30 | 5 | 162.1 | 167.992
0 | 20 | 10 | 0 | 10 | 0 | 45 | 15 | 219.29 | 215.0271
4 | 4 | 4 | 8 | 28 | 16 | 32 | 4 | 178.42 | 184.8891
0 | 30 | 0 | 0 | 30 | 0 | 35 | 5 | 165.27 | 167.0903
4 | 12 | 8 | 0 | 8 | 8 | 56 | 4 | 180.26 | 193.071
0 | 15 | 20 | 0 | 5 | 0 | 45 | 15 | 207.29 | 205.0138
0 | 10 | 5 | 0 | 5 | 0 | 50 | 30 | 200.47 | 202.5495
0 | 25 | 5 | 0 | 10 | 0 | 35 | 25 | 213.68 | 210.3374
0 | 16 | 0 | 4 | 20 | 20 | 28 | 12 | 178.26 | 176.1503
0 | 20 | 8 | 4 | 0 | 20 | 44 | 4 | 201.32 | 241.1689
0 | 20 | 8 | 4 | 0 | 20 | 44 | 4 | 263.51 | 241.1689
4 | 28 | 0 | 20 | 4 | 8 | 36 | 0 | 168.2 | 166.3834
0 | 30 | 10 | 0 | 15 | 0 | 30 | 15 | 225 | 214.6828
0 | 25 | 10 | 0 | 25 | 0 | 35 | 5 | 169.12 | 185.6845
0 | 25 | 20 | 0 | 10 | 0 | 35 | 10 | 213.93 | 205.8831
4 | 16 | 8 | 0 | 12 | 0 | 48 | 12 | 212.29 | 206.3769
4 | 0 | 8 | 4 | 24 | 12 | 44 | 4 | 180.09 | 181.7121
0 | 15 | 5 | 0 | 20 | 0 | 40 | 20 | 190.55 | 191.368