## Train Results
Al | Co | Cr | Cu | Fe | Mn | Ni | V | Actual_UTS_True (Mpa) | Predicted_UTS_True (Mpa)
0 | 15 | 5 | 0 | 15 | 0 | 40 | 25 | 1136 | 1124.471
0 | 15 | 5 | 0 | 20 | 0 | 40 | 20 | 986 | 816.9542
0 | 10 | 10 | 0 | 55 | 0 | 25 | 0 | 446 | 513.5801
0 | 40 | 4 | 0 | 28 | 4 | 4 | 20 | 1312.9 | 1338.794
4 | 0 | 8 | 24 | 4 | 16 | 44 | 0 | 1060.7 | 1049.836
4 | 16 | 0 | 20 | 4 | 12 | 44 | 0 | 870.7 | 920.468
0 | 10 | 5 | 0 | 5 | 0 | 50 | 30 | 1115 | 1158.499
0 | 50 | 10 | 0 | 15 | 0 | 15 | 10 | 1038 | 908.9995
0 | 15 | 5 | 0 | 45 | 0 | 30 | 5 | 547 | 553.881
0 | 24 | 4 | 0 | 8 | 4 | 36 | 24 | 1447.1 | 1370.201
4 | 0 | 8 | 4 | 24 | 12 | 44 | 4 | 864.2 | 925.8937
0 | 15 | 15 | 0 | 5 | 0 | 45 | 20 | 1142 | 1155.433
0 | 16 | 8 | 4 | 16 | 20 | 36 | 0 | 801.2 | 955.0135
4 | 20 | 4 | 4 | 16 | 0 | 52 | 0 | 800.2 | 865.3536
0 | 45 | 10 | 0 | 20 | 0 | 15 | 10 | 839 | 798.3435
0 | 20 | 5 | 0 | 15 | 0 | 40 | 20 | 644 | 830.3947
0 | 10 | 0 | 0 | 0 | 0 | 75 | 15 | 899 | 877.3403
5 | 5 | 10 | 0 | 35 | 0 | 45 | 0 | 549 | 486.9275
5 | 10 | 5 | 0 | 20 | 0 | 55 | 5 | 804 | 888.8745
5 | 10 | 0 | 0 | 5 | 0 | 55 | 25 | 1164 | 1218.437
0 | 30 | 0 | 0 | 30 | 0 | 35 | 5 | 610 | 493.5788
5 | 20 | 5 | 0 | 25 | 0 | 45 | 0 | 615 | 704.1084
0 | 5 | 10 | 0 | 30 | 0 | 50 | 5 | 604 | 590.6427
4 | 0 | 12 | 4 | 4 | 16 | 52 | 8 | 1219.5 | 1144.575
4 | 12 | 8 | 0 | 8 | 8 | 56 | 4 | 938.4 | 1031.877
4 | 4 | 4 | 8 | 28 | 16 | 32 | 4 | 971.8 | 951.8497
0 | 15 | 20 | 0 | 5 | 0 | 45 | 15 | 1060 | 1054.218
0 | 5 | 10 | 0 | 10 | 0 | 55 | 20 | 977 | 991.6205
4 | 0 | 8 | 4 | 24 | 12 | 44 | 4 | 976.4 | 925.8937
0 | 30 | 10 | 0 | 15 | 0 | 30 | 15 | 966 | 993.3104
0 | 65 | 15 | 0 | 0 | 0 | 10 | 10 | 960 | 987.575
4 | 8 | 0 | 12 | 20 | 8 | 48 | 0 | 911.2 | 875.7061
0 | 25 | 15 | 0 | 5 | 0 | 35 | 20 | 1197 | 1104.22
0 | 20 | 8 | 4 | 0 | 20 | 44 | 4 | 1043.6 | 1061.491
0 | 20 | 8 | 4 | 0 | 20 | 44 | 4 | 1095.8 | 1061.491
0 | 10 | 5 | 0 | 35 | 0 | 35 | 15 | 832 | 841.1796875
4 | 12 | 0 | 0 | 16 | 8 | 52 | 8 | 1069.3 | 1142.465
4 | 12 | 8 | 4 | 16 | 8 | 48 | 0 | 897.5 | 896.6624
0 | 25 | 5 | 0 | 10 | 0 | 35 | 25 | 1311 | 1290.806
0 | 20 | 4 | 0 | 4 | 4 | 48 | 20 | 1399.7 | 1282.091
0 | 35 | 15 | 0 | 10 | 0 | 25 | 15 | 1042 | 994.553
0 | 35 | 25 | 0 | 5 | 0 | 30 | 5 | 974 | 985.2043
4 | 16 | 0 | 4 | 12 | 8 | 52 | 4 | 1079.9 | 1065.312
0 | 40 | 5 | 0 | 15 | 0 | 15 | 25 | 1504 | 1400.104
0 | 45 | 15 | 0 | 10 | 0 | 15 | 15 | 1044 | 959.0724
4 | 8 | 4 | 4 | 16 | 12 | 48 | 4 | 930.4 | 960.8547
0 | 20 | 20 | 0 | 15 | 0 | 30 | 15 | 967 | 929.8763
0 | 40 | 20 | 0 | 5 | 0 | 30 | 5 | 863 | 932.4622
4 | 12 | 0 | 12 | 20 | 8 | 44 | 0 | 846.1 | 830.7975
0 | 10 | 10 | 0 | 25 | 0 | 50 | 5 | 660 | 583.2291
0 | 35 | 15 | 0 | 5 | 0 | 20 | 25 | 790 | 722.6472
0 | 15 | 20 | 0 | 15 | 0 | 40 | 10 | 895 | 948.8774
4 | 12 | 0 | 12 | 20 | 8 | 44 | 0 | 791.6 | 830.7975
0 | 12 | 8 | 4 | 16 | 20 | 36 | 4 | 906 | 945.456
4 | 12 | 4 | 4 | 20 | 16 | 32 | 8 | 1069.3 | 1049.551
4 | 8 | 0 | 0 | 4 | 8 | 52 | 24 | 1462.7 | 1409.182
4 | 0 | 4 | 0 | 20 | 8 | 52 | 12 | 950.9 | 1018.161
5 | 0 | 5 | 0 | 25 | 0 | 60 | 5 | 782 | 763.8636
0 | 25 | 10 | 0 | 5 | 0 | 35 | 25 | 1144 | 1234.116
4 | 8 | 12 | 4 | 4 | 24 | 40 | 4 | 1143.1 | 1117.807
0 | 25 | 10 | 0 | 20 | 0 | 40 | 5 | 621 | 576.1971
0 | 5 | 0 | 0 | 75 | 0 | 20 | 0 | 798 | 720.9915
0 | 45 | 5 | 0 | 15 | 0 | 25 | 10 | 671 | 702.4973
0 | 25 | 0 | 0 | 35 | 0 | 35 | 5 | 557 | 493.9767
4 | 0 | 12 | 16 | 4 | 12 | 52 | 0 | 1062.7 | 1074.403
0 | 55 | 10 | 0 | 10 | 0 | 15 | 10 | 952 | 993.77
0 | 16 | 8 | 4 | 16 | 20 | 36 | 0 | 953.9 | 955.0135
4 | 12 | 8 | 0 | 8 | 8 | 56 | 4 | 1160.3 | 1031.877
0 | 30 | 5 | 0 | 30 | 0 | 20 | 15 | 721 | 767.7271
0 | 35 | 20 | 0 | 10 | 0 | 15 | 20 | 462 | 596.2744
0 | 20 | 10 | 0 | 10 | 0 | 45 | 15 | 986 | 920.6115
0 | 5 | 5 | 0 | 30 | 0 | 45 | 15 | 842 | 809.6702
4 | 0 | 4 | 4 | 16 | 12 | 56 | 4 | 1057.5 | 966.6849
5 | 5 | 5 | 0 | 20 | 0 | 50 | 15 | 1006 | 1032.979
0 | 4 | 8 | 4 | 16 | 20 | 44 | 4 | 1019.4 | 1011.352
0 | 15 | 15 | 0 | 15 | 0 | 40 | 15 | 931 | 1017.166
0 | 12 | 4 | 0 | 4 | 16 | 40 | 24 | 1293.4 | 1178.707
0 | 30 | 0 | 0 | 15 | 0 | 50 | 5 | 620 | 546.0541
0 | 20 | 15 | 0 | 0 | 0 | 35 | 30 | 561 | 797.0205
0 | 0 | 8 | 4 | 16 | 12 | 52 | 8 | 945.9 | 1029.71
0 | 10 | 20 | 0 | 5 | 0 | 60 | 5 | 734 | 784.8155
0 | 20 | 10 | 0 | 5 | 0 | 40 | 25 | 1274 | 1225.582
0 | 16 | 0 | 4 | 20 | 20 | 28 | 12 | 515.8 | 772.7723
0 | 30 | 10 | 0 | 10 | 0 | 30 | 20 | 1221 | 1203.913
4 | 16 | 8 | 0 | 12 | 0 | 48 | 12 | 1180.3 | 1112.622
0 | 0 | 8 | 4 | 16 | 12 | 52 | 8 | 1101.1 | 1029.71
0 | 30 | 20 | 0 | 5 | 0 | 40 | 5 | 857 | 911.1899
0 | 5 | 5 | 0 | 30 | 0 | 55 | 5 | 620 | 578.8243
5 | 5 | 0 | 0 | 40 | 0 | 45 | 5 | 1062 | 1054.39
0 | 15 | 25 | 0 | 5 | 0 | 50 | 5 | 854 | 905.0773
4 | 12 | 4 | 4 | 12 | 16 | 36 | 12 | 1098.1 | 1202.357
0 | 25 | 20 | 0 | 10 | 0 | 35 | 10 | 932 | 948.6089
0 | 30 | 10 | 0 | 5 | 0 | 45 | 10 | 829 | 848.1845
0 | 40 | 25 | 0 | 10 | 0 | 20 | 5 | 996 | 1025.098
0 | 24 | 8 | 0 | 12 | 16 | 32 | 8 | 1049.1 | 1047.19
4 | 32 | 8 | 4 | 4 | 20 | 24 | 4 | 1127 | 1061.667
0 | 24 | 8 | 0 | 12 | 16 | 32 | 8 | 957.6 | 1047.19
0 | 20 | 10 | 0 | 0 | 0 | 45 | 25 | 1256 | 1284.357
4 | 40 | 0 | 0 | 12 | 4 | 36 | 4 | 900.6 | 944.9874
0 | 25 | 5 | 0 | 10 | 0 | 50 | 10 | 634 | 675.7083
0 | 40 | 5 | 0 | 15 | 0 | 20 | 20 | 1325 | 1358.926
0 | 16 | 0 | 4 | 20 | 20 | 28 | 12 | 1070.6 | 772.7723
5 | 0 | 5 | 0 | 45 | 0 | 45 | 0 | 492 | 514.4257
4 | 20 | 4 | 4 | 16 | 0 | 52 | 0 | 761.3 | 865.3536
4 | 12 | 0 | 0 | 16 | 8 | 52 | 8 | 1259.2 | 1142.465

## Test Results
Al | Co | Cr | Cu | Fe | Mn | Ni | V | Actual_UTS_True (Mpa) | Predicted_UTS_True (Mpa)
4 | 12 | 0 | 12 | 20 | 8 | 44 | 0 | 791.6 | 830.7975
0 | 15 | 15 | 0 | 5 | 0 | 45 | 20 | 1142 | 1155.433
0 | 25 | 0 | 0 | 35 | 0 | 35 | 5 | 557 | 493.9767
0 | 16 | 0 | 4 | 20 | 20 | 28 | 12 | 515.8 | 772.7723
0 | 24 | 8 | 0 | 12 | 16 | 32 | 8 | 1049.1 | 1047.19
0 | 10 | 0 | 0 | 0 | 0 | 75 | 15 | 899 | 877.3403
0 | 45 | 5 | 0 | 15 | 0 | 25 | 10 | 671 | 702.4973
0 | 5 | 5 | 0 | 30 | 0 | 55 | 5 | 620 | 578.8243
4 | 12 | 8 | 4 | 16 | 8 | 48 | 0 | 897.5 | 896.6624
5 | 5 | 10 | 0 | 20 | 0 | 55 | 5 | 759 | 725.2421875
4 | 16 | 0 | 4 | 12 | 8 | 52 | 4 | 1079.9 | 1065.312
4 | 0 | 8 | 24 | 4 | 16 | 44 | 0 | 1060.7 | 1049.836
5 | 15 | 5 | 0 | 5 | 0 | 65 | 5 | 622 | 1035.37
0 | 30 | 10 | 0 | 5 | 0 | 45 | 10 | 829 | 848.1845
0 | 35 | 20 | 0 | 30 | 0 | 15 | 0 | 892 | 690.5525
4 | 12 | 8 | 4 | 16 | 8 | 48 | 0 | 888.3 | 896.6624
0 | 30 | 5 | 0 | 30 | 0 | 20 | 15 | 721 | 767.7271
0 | 25 | 20 | 0 | 10 | 0 | 35 | 10 | 932 | 948.6089
4 | 8 | 4 | 4 | 16 | 12 | 48 | 4 | 988.8 | 960.8547
0 | 25 | 10 | 0 | 25 | 0 | 35 | 5 | 676 | 557.8016
0 | 16 | 8 | 4 | 16 | 20 | 36 | 0 | 801.2 | 955.0135
0 | 15 | 5 | 0 | 45 | 0 | 30 | 5 | 547 | 553.881
0 | 15 | 5 | 0 | 15 | 0 | 40 | 25 | 1136 | 1124.471
4 | 12 | 4 | 0 | 28 | 0 | 40 | 12 | 1097.4 | 1049.473
0 | 5 | 10 | 0 | 10 | 0 | 55 | 20 | 977 | 991.6205
5 | 10 | 5 | 0 | 25 | 0 | 50 | 5 | 816 | 816.9598