## Train Results
Al | Co | Cr | Cu | Fe | Mn | Ni | V | Actual_UTS_True (Mpa) | Predicted_UTS_True (Mpa)
0 | 15 | 5 | 0 | 15 | 0 | 40 | 25 | 1136 | 1112.365
0 | 15 | 5 | 0 | 20 | 0 | 40 | 20 | 986 | 829.4647
0 | 10 | 10 | 0 | 55 | 0 | 25 | 0 | 446 | 461.106
0 | 40 | 4 | 0 | 28 | 4 | 4 | 20 | 1312.9 | 1320.252
4 | 0 | 8 | 24 | 4 | 16 | 44 | 0 | 1060.7 | 1065.902
4 | 16 | 0 | 20 | 4 | 12 | 44 | 0 | 870.7 | 909.5536
0 | 10 | 5 | 0 | 5 | 0 | 50 | 30 | 1115 | 1096.744
0 | 50 | 10 | 0 | 15 | 0 | 15 | 10 | 1038 | 911.7309
0 | 15 | 5 | 0 | 45 | 0 | 30 | 5 | 547 | 489.5109
0 | 24 | 4 | 0 | 8 | 4 | 36 | 24 | 1447.1 | 1413.866
4 | 0 | 8 | 4 | 24 | 12 | 44 | 4 | 864.2 | 932.7228
0 | 15 | 15 | 0 | 5 | 0 | 45 | 20 | 1142 | 1137.792
0 | 16 | 8 | 4 | 16 | 20 | 36 | 0 | 801.2 | 914.6698
4 | 20 | 4 | 4 | 16 | 0 | 52 | 0 | 800.2 | 819.8878
0 | 45 | 10 | 0 | 20 | 0 | 15 | 10 | 839 | 816.1401
0 | 20 | 5 | 0 | 15 | 0 | 40 | 20 | 644 | 810.6136
0 | 10 | 0 | 0 | 0 | 0 | 75 | 15 | 899 | 955.4247
5 | 5 | 10 | 0 | 35 | 0 | 45 | 0 | 549 | 491.1069
5 | 10 | 5 | 0 | 20 | 0 | 55 | 5 | 804 | 909.1158
5 | 10 | 0 | 0 | 5 | 0 | 55 | 25 | 1164 | 1275.683
0 | 30 | 0 | 0 | 30 | 0 | 35 | 5 | 610 | 496.449
5 | 20 | 5 | 0 | 25 | 0 | 45 | 0 | 615 | 680.8359375
0 | 5 | 10 | 0 | 30 | 0 | 50 | 5 | 604 | 546.5336
4 | 0 | 12 | 4 | 4 | 16 | 52 | 8 | 1219.5 | 1165.03
4 | 12 | 8 | 0 | 8 | 8 | 56 | 4 | 938.4 | 1011.009
4 | 4 | 4 | 8 | 28 | 16 | 32 | 4 | 971.8 | 963.9825
0 | 15 | 20 | 0 | 5 | 0 | 45 | 15 | 1060 | 1011.85
0 | 5 | 10 | 0 | 10 | 0 | 55 | 20 | 977 | 950.8157
4 | 0 | 8 | 4 | 24 | 12 | 44 | 4 | 976.4 | 932.7228
0 | 30 | 10 | 0 | 15 | 0 | 30 | 15 | 966 | 952.6119
0 | 65 | 15 | 0 | 0 | 0 | 10 | 10 | 960 | 991.2817
4 | 8 | 0 | 12 | 20 | 8 | 48 | 0 | 911.2 | 823.272
0 | 25 | 15 | 0 | 5 | 0 | 35 | 20 | 1197 | 1099.984
0 | 20 | 8 | 4 | 0 | 20 | 44 | 4 | 1043.6 | 1044.276
0 | 20 | 8 | 4 | 0 | 20 | 44 | 4 | 1095.8 | 1044.276
0 | 10 | 5 | 0 | 35 | 0 | 35 | 15 | 832 | 751.9267
4 | 12 | 0 | 0 | 16 | 8 | 52 | 8 | 1069.3 | 1113.041
4 | 12 | 8 | 4 | 16 | 8 | 48 | 0 | 897.5 | 878.9162
0 | 25 | 5 | 0 | 10 | 0 | 35 | 25 | 1311 | 1278.786
0 | 20 | 4 | 0 | 4 | 4 | 48 | 20 | 1399.7 | 1342.992
0 | 35 | 15 | 0 | 10 | 0 | 25 | 15 | 1042 | 982.9799
0 | 35 | 25 | 0 | 5 | 0 | 30 | 5 | 974 | 970.5799
4 | 16 | 0 | 4 | 12 | 8 | 52 | 4 | 1079.9 | 1024.496
0 | 40 | 5 | 0 | 15 | 0 | 15 | 25 | 1504 | 1412.546
0 | 45 | 15 | 0 | 10 | 0 | 15 | 15 | 1044 | 962.8314
4 | 8 | 4 | 4 | 16 | 12 | 48 | 4 | 930.4 | 951.6688
0 | 20 | 20 | 0 | 15 | 0 | 30 | 15 | 967 | 885.2166
0 | 40 | 20 | 0 | 5 | 0 | 30 | 5 | 863 | 946.8644
4 | 12 | 0 | 12 | 20 | 8 | 44 | 0 | 846.1 | 810.3941
0 | 10 | 10 | 0 | 25 | 0 | 50 | 5 | 660 | 566.4518
0 | 35 | 15 | 0 | 5 | 0 | 20 | 25 | 790 | 755.837
0 | 15 | 20 | 0 | 15 | 0 | 40 | 10 | 895 | 931.713
4 | 12 | 0 | 12 | 20 | 8 | 44 | 0 | 791.6 | 810.3941
0 | 12 | 8 | 4 | 16 | 20 | 36 | 4 | 906 | 907.6083
4 | 12 | 4 | 4 | 20 | 16 | 32 | 8 | 1069.3 | 1042.022
4 | 8 | 0 | 0 | 4 | 8 | 52 | 24 | 1462.7 | 1435.552
4 | 0 | 4 | 0 | 20 | 8 | 52 | 12 | 950.9 | 997.1902
5 | 0 | 5 | 0 | 25 | 0 | 60 | 5 | 782 | 815.5239
0 | 25 | 10 | 0 | 5 | 0 | 35 | 25 | 1144 | 1219.414
4 | 8 | 12 | 4 | 4 | 24 | 40 | 4 | 1143.1 | 1136.322
0 | 25 | 10 | 0 | 20 | 0 | 40 | 5 | 621 | 578.1677
0 | 5 | 0 | 0 | 75 | 0 | 20 | 0 | 798 | 509.7599
0 | 45 | 5 | 0 | 15 | 0 | 25 | 10 | 671 | 758.1917
0 | 25 | 0 | 0 | 35 | 0 | 35 | 5 | 557 | 484.9748
4 | 0 | 12 | 16 | 4 | 12 | 52 | 0 | 1062.7 | 1074.846
0 | 55 | 10 | 0 | 10 | 0 | 15 | 10 | 952 | 971.0336
0 | 16 | 8 | 4 | 16 | 20 | 36 | 0 | 953.9 | 914.6698
4 | 12 | 8 | 0 | 8 | 8 | 56 | 4 | 1160.3 | 1011.009
0 | 30 | 5 | 0 | 30 | 0 | 20 | 15 | 721 | 709.942
0 | 35 | 20 | 0 | 10 | 0 | 15 | 20 | 462 | 602.6111
0 | 20 | 10 | 0 | 10 | 0 | 45 | 15 | 986 | 887.7805
0 | 5 | 5 | 0 | 30 | 0 | 45 | 15 | 842 | 784.9331
4 | 0 | 4 | 4 | 16 | 12 | 56 | 4 | 1057.5 | 979.323
5 | 5 | 5 | 0 | 20 | 0 | 50 | 15 | 1006 | 1017.95
0 | 4 | 8 | 4 | 16 | 20 | 44 | 4 | 1019.4 | 910.5002
0 | 15 | 15 | 0 | 15 | 0 | 40 | 15 | 931 | 969.908
0 | 12 | 4 | 0 | 4 | 16 | 40 | 24 | 1293.4 | 1312.971
0 | 30 | 0 | 0 | 15 | 0 | 50 | 5 | 620 | 571.4067
0 | 20 | 15 | 0 | 0 | 0 | 35 | 30 | 561 | 868.1968
0 | 0 | 8 | 4 | 16 | 12 | 52 | 8 | 945.9 | 984.6182
0 | 10 | 20 | 0 | 5 | 0 | 60 | 5 | 734 | 856.1521
0 | 20 | 10 | 0 | 5 | 0 | 40 | 25 | 1274 | 1209.813
0 | 16 | 0 | 4 | 20 | 20 | 28 | 12 | 515.8 | 797.2852
0 | 30 | 10 | 0 | 10 | 0 | 30 | 20 | 1221 | 1125.243
4 | 16 | 8 | 0 | 12 | 0 | 48 | 12 | 1180.3 | 1127.692
0 | 0 | 8 | 4 | 16 | 12 | 52 | 8 | 1101.1 | 984.6182
0 | 30 | 20 | 0 | 5 | 0 | 40 | 5 | 857 | 908.347
0 | 5 | 5 | 0 | 30 | 0 | 55 | 5 | 620 | 552.7808
5 | 5 | 0 | 0 | 40 | 0 | 45 | 5 | 1062 | 1040.043
0 | 15 | 25 | 0 | 5 | 0 | 50 | 5 | 854 | 886.5383
4 | 12 | 4 | 4 | 12 | 16 | 36 | 12 | 1098.1 | 1169.615
0 | 25 | 20 | 0 | 10 | 0 | 35 | 10 | 932 | 939.8643
0 | 30 | 10 | 0 | 5 | 0 | 45 | 10 | 829 | 860.1545
0 | 40 | 25 | 0 | 10 | 0 | 20 | 5 | 996 | 975.1655
0 | 24 | 8 | 0 | 12 | 16 | 32 | 8 | 1049.1 | 1068.161
4 | 32 | 8 | 4 | 4 | 20 | 24 | 4 | 1127 | 1116.85
0 | 24 | 8 | 0 | 12 | 16 | 32 | 8 | 957.6 | 1068.161
0 | 20 | 10 | 0 | 0 | 0 | 45 | 25 | 1256 | 1249.221
4 | 40 | 0 | 0 | 12 | 4 | 36 | 4 | 900.6 | 961.4813
0 | 25 | 5 | 0 | 10 | 0 | 50 | 10 | 634 | 700.7126
0 | 40 | 5 | 0 | 15 | 0 | 20 | 20 | 1325 | 1345.73
0 | 16 | 0 | 4 | 20 | 20 | 28 | 12 | 1070.6 | 797.2852
5 | 0 | 5 | 0 | 45 | 0 | 45 | 0 | 492 | 511.7491
4 | 20 | 4 | 4 | 16 | 0 | 52 | 0 | 761.3 | 819.8878
4 | 12 | 0 | 0 | 16 | 8 | 52 | 8 | 1259.2 | 1113.041

## Test Results
Al | Co | Cr | Cu | Fe | Mn | Ni | V | Actual_UTS_True (Mpa) | Predicted_UTS_True (Mpa)
0 | 10 | 0 | 0 | 30 | 0 | 40 | 20 | 850 | 913.0797
0 | 45 | 10 | 0 | 20 | 0 | 15 | 10 | 839 | 816.1401
0 | 40 | 25 | 0 | 10 | 0 | 20 | 5 | 996 | 975.1655
0 | 10 | 5 | 0 | 10 | 0 | 55 | 20 | 1040 | 903.3795
0 | 16 | 8 | 4 | 16 | 20 | 36 | 0 | 953.9 | 914.6698
0 | 35 | 15 | 0 | 5 | 0 | 20 | 25 | 790 | 755.837
4 | 0 | 8 | 4 | 24 | 12 | 44 | 4 | 976.4 | 932.7228
0 | 25 | 10 | 0 | 20 | 0 | 40 | 5 | 621 | 578.1677
4 | 12 | 8 | 0 | 8 | 8 | 56 | 4 | 938.4 | 1011.009
0 | 45 | 15 | 0 | 10 | 0 | 15 | 15 | 1044 | 962.8314
0 | 16 | 8 | 4 | 16 | 20 | 36 | 0 | 801.2 | 914.6698
5 | 5 | 10 | 0 | 35 | 0 | 45 | 0 | 549 | 491.1069
4 | 12 | 0 | 12 | 20 | 8 | 44 | 0 | 846.1 | 810.3941
0 | 50 | 5 | 0 | 15 | 0 | 5 | 25 | 1581 | 1399.849
0 | 10 | 10 | 0 | 55 | 0 | 25 | 0 | 446 | 461.106
4 | 12 | 4 | 4 | 12 | 16 | 36 | 12 | 1098.1 | 1169.615
0 | 25 | 5 | 0 | 10 | 0 | 35 | 25 | 1311 | 1278.786
0 | 15 | 5 | 0 | 45 | 0 | 30 | 5 | 547 | 489.5109
0 | 24 | 8 | 0 | 12 | 16 | 32 | 8 | 957.6 | 1068.161
0 | 20 | 10 | 0 | 0 | 0 | 45 | 25 | 1256 | 1249.221
4 | 0 | 4 | 0 | 4 | 4 | 60 | 24 | 1476.3 | 1292.164
0 | 45 | 5 | 0 | 15 | 0 | 25 | 10 | 671 | 758.1917
4 | 0 | 12 | 4 | 4 | 16 | 52 | 8 | 1219.5 | 1165.03
0 | 24 | 4 | 0 | 8 | 4 | 36 | 24 | 1447.1 | 1413.866
4 | 16 | 8 | 0 | 12 | 0 | 48 | 12 | 1180.3 | 1127.692
0 | 12 | 8 | 4 | 16 | 20 | 36 | 4 | 906 | 907.6084