## Train Results
Al | Co | Cr | Cu | Fe | Mn | Ni | V | Actual_UTS_True (Mpa) | Predicted_UTS_True (Mpa)
0 | 15 | 5 | 0 | 15 | 0 | 40 | 25 | 1136 | 1113.446
0 | 15 | 5 | 0 | 20 | 0 | 40 | 20 | 986 | 860.4159
0 | 10 | 10 | 0 | 55 | 0 | 25 | 0 | 446 | 508.7634
0 | 40 | 4 | 0 | 28 | 4 | 4 | 20 | 1312.9 | 1299.04
4 | 0 | 8 | 24 | 4 | 16 | 44 | 0 | 1060.7 | 1039.995
4 | 16 | 0 | 20 | 4 | 12 | 44 | 0 | 870.7 | 893.4481
0 | 10 | 5 | 0 | 5 | 0 | 50 | 30 | 1115 | 1092.591
0 | 50 | 10 | 0 | 15 | 0 | 15 | 10 | 1038 | 886.4539
0 | 15 | 5 | 0 | 45 | 0 | 30 | 5 | 547 | 568.159
0 | 24 | 4 | 0 | 8 | 4 | 36 | 24 | 1447.1 | 1346.986
4 | 0 | 8 | 4 | 24 | 12 | 44 | 4 | 864.2 | 930.3727
0 | 15 | 15 | 0 | 5 | 0 | 45 | 20 | 1142 | 1080.068
0 | 16 | 8 | 4 | 16 | 20 | 36 | 0 | 801.2 | 886.9615
4 | 20 | 4 | 4 | 16 | 0 | 52 | 0 | 800.2 | 835.5525
0 | 45 | 10 | 0 | 20 | 0 | 15 | 10 | 839 | 781.7017
0 | 20 | 5 | 0 | 15 | 0 | 40 | 20 | 644 | 872.3229
0 | 10 | 0 | 0 | 0 | 0 | 75 | 15 | 899 | 909.5731
5 | 5 | 10 | 0 | 35 | 0 | 45 | 0 | 549 | 481.1041
5 | 10 | 5 | 0 | 20 | 0 | 55 | 5 | 804 | 982.8569
5 | 10 | 0 | 0 | 5 | 0 | 55 | 25 | 1164 | 1145.395
0 | 30 | 0 | 0 | 30 | 0 | 35 | 5 | 610 | 570.019
5 | 20 | 5 | 0 | 25 | 0 | 45 | 0 | 615 | 734.9082
0 | 5 | 10 | 0 | 30 | 0 | 50 | 5 | 604 | 613.5142
4 | 0 | 12 | 4 | 4 | 16 | 52 | 8 | 1219.5 | 1190.282
4 | 12 | 8 | 0 | 8 | 8 | 56 | 4 | 938.4 | 1027.251
4 | 4 | 4 | 8 | 28 | 16 | 32 | 4 | 971.8 | 966.0625
0 | 15 | 20 | 0 | 5 | 0 | 45 | 15 | 1060 | 995.4664
0 | 5 | 10 | 0 | 10 | 0 | 55 | 20 | 977 | 969.6595
4 | 0 | 8 | 4 | 24 | 12 | 44 | 4 | 976.4 | 930.3727
0 | 30 | 10 | 0 | 15 | 0 | 30 | 15 | 966 | 949.5696
0 | 65 | 15 | 0 | 0 | 0 | 10 | 10 | 960 | 960.4568
4 | 8 | 0 | 12 | 20 | 8 | 48 | 0 | 911.2 | 853.415
0 | 25 | 15 | 0 | 5 | 0 | 35 | 20 | 1197 | 1001.186
0 | 20 | 8 | 4 | 0 | 20 | 44 | 4 | 1043.6 | 1059.069
0 | 20 | 8 | 4 | 0 | 20 | 44 | 4 | 1095.8 | 1059.069
0 | 10 | 5 | 0 | 35 | 0 | 35 | 15 | 832 | 792.2135
4 | 12 | 0 | 0 | 16 | 8 | 52 | 8 | 1069.3 | 1131.601
4 | 12 | 8 | 4 | 16 | 8 | 48 | 0 | 897.5 | 924.4984
0 | 25 | 5 | 0 | 10 | 0 | 35 | 25 | 1311 | 1228.617
0 | 20 | 4 | 0 | 4 | 4 | 48 | 20 | 1399.7 | 1294.388
0 | 35 | 15 | 0 | 10 | 0 | 25 | 15 | 1042 | 943.9218
0 | 35 | 25 | 0 | 5 | 0 | 30 | 5 | 974 | 902.4642
4 | 16 | 0 | 4 | 12 | 8 | 52 | 4 | 1079.9 | 1060.537
0 | 40 | 5 | 0 | 15 | 0 | 15 | 25 | 1504 | 1377.201
0 | 45 | 15 | 0 | 10 | 0 | 15 | 15 | 1044 | 916.0537
4 | 8 | 4 | 4 | 16 | 12 | 48 | 4 | 930.4 | 950.1655
0 | 20 | 20 | 0 | 15 | 0 | 30 | 15 | 967 | 869.8394
0 | 40 | 20 | 0 | 5 | 0 | 30 | 5 | 863 | 896.7687
4 | 12 | 0 | 12 | 20 | 8 | 44 | 0 | 846.1 | 826.2465
0 | 10 | 10 | 0 | 25 | 0 | 50 | 5 | 660 | 609.6872
0 | 35 | 15 | 0 | 5 | 0 | 20 | 25 | 790 | 665.5599
0 | 15 | 20 | 0 | 15 | 0 | 40 | 10 | 895 | 920.6034
4 | 12 | 0 | 12 | 20 | 8 | 44 | 0 | 791.6 | 826.2465
0 | 12 | 8 | 4 | 16 | 20 | 36 | 4 | 906 | 911.6602
4 | 12 | 4 | 4 | 20 | 16 | 32 | 8 | 1069.3 | 1013.078
4 | 8 | 0 | 0 | 4 | 8 | 52 | 24 | 1462.7 | 1379.869
4 | 0 | 4 | 0 | 20 | 8 | 52 | 12 | 950.9 | 1020.329
5 | 0 | 5 | 0 | 25 | 0 | 60 | 5 | 782 | 838.9758
0 | 25 | 10 | 0 | 5 | 0 | 35 | 25 | 1144 | 1119.953
4 | 8 | 12 | 4 | 4 | 24 | 40 | 4 | 1143.1 | 1127.201
0 | 25 | 10 | 0 | 20 | 0 | 40 | 5 | 621 | 610.7261
0 | 5 | 0 | 0 | 75 | 0 | 20 | 0 | 798 | 747.3462
0 | 45 | 5 | 0 | 15 | 0 | 25 | 10 | 671 | 769.0056
0 | 25 | 0 | 0 | 35 | 0 | 35 | 5 | 557 | 561.7087
4 | 0 | 12 | 16 | 4 | 12 | 52 | 0 | 1062.7 | 1066.774
0 | 55 | 10 | 0 | 10 | 0 | 15 | 10 | 952 | 977.9849
0 | 16 | 8 | 4 | 16 | 20 | 36 | 0 | 953.9 | 886.9615
4 | 12 | 8 | 0 | 8 | 8 | 56 | 4 | 1160.3 | 1027.251
0 | 30 | 5 | 0 | 30 | 0 | 20 | 15 | 721 | 750.7139
0 | 35 | 20 | 0 | 10 | 0 | 15 | 20 | 462 | 563.4501
0 | 20 | 10 | 0 | 10 | 0 | 45 | 15 | 986 | 910.975
0 | 5 | 5 | 0 | 30 | 0 | 45 | 15 | 842 | 797.5688
4 | 0 | 4 | 4 | 16 | 12 | 56 | 4 | 1057.5 | 990.5477
5 | 5 | 5 | 0 | 20 | 0 | 50 | 15 | 1006 | 1013.443
0 | 4 | 8 | 4 | 16 | 20 | 44 | 4 | 1019.4 | 959.5062
0 | 15 | 15 | 0 | 15 | 0 | 40 | 15 | 931 | 982.3081
0 | 12 | 4 | 0 | 4 | 16 | 40 | 24 | 1293.4 | 1231.776
0 | 30 | 0 | 0 | 15 | 0 | 50 | 5 | 620 | 625.4731
0 | 20 | 15 | 0 | 0 | 0 | 35 | 30 | 561 | 700.958
0 | 0 | 8 | 4 | 16 | 12 | 52 | 8 | 945.9 | 1023.915
0 | 10 | 20 | 0 | 5 | 0 | 60 | 5 | 734 | 831.5222
0 | 20 | 10 | 0 | 5 | 0 | 40 | 25 | 1274 | 1137.67
0 | 16 | 0 | 4 | 20 | 20 | 28 | 12 | 515.8 | 823.9509
0 | 30 | 10 | 0 | 10 | 0 | 30 | 20 | 1221 | 1113.487
4 | 16 | 8 | 0 | 12 | 0 | 48 | 12 | 1180.3 | 1098.162
0 | 0 | 8 | 4 | 16 | 12 | 52 | 8 | 1101.1 | 1023.915
0 | 30 | 20 | 0 | 5 | 0 | 40 | 5 | 857 | 877.9651
0 | 5 | 5 | 0 | 30 | 0 | 55 | 5 | 620 | 609.2255
5 | 5 | 0 | 0 | 40 | 0 | 45 | 5 | 1062 | 1162.461
0 | 15 | 25 | 0 | 5 | 0 | 50 | 5 | 854 | 865.9871
4 | 12 | 4 | 4 | 12 | 16 | 36 | 12 | 1098.1 | 1096.159
0 | 25 | 20 | 0 | 10 | 0 | 35 | 10 | 932 | 904.5269
0 | 30 | 10 | 0 | 5 | 0 | 45 | 10 | 829 | 855.6256
0 | 40 | 25 | 0 | 10 | 0 | 20 | 5 | 996 | 941.0099
0 | 24 | 8 | 0 | 12 | 16 | 32 | 8 | 1049.1 | 1005.886
4 | 32 | 8 | 4 | 4 | 20 | 24 | 4 | 1127 | 1098.758
0 | 24 | 8 | 0 | 12 | 16 | 32 | 8 | 957.6 | 1005.886
0 | 20 | 10 | 0 | 0 | 0 | 45 | 25 | 1256 | 1228.962
4 | 40 | 0 | 0 | 12 | 4 | 36 | 4 | 900.6 | 961.1956
0 | 25 | 5 | 0 | 10 | 0 | 50 | 10 | 634 | 713.3948
0 | 40 | 5 | 0 | 15 | 0 | 20 | 20 | 1325 | 1336.874
0 | 16 | 0 | 4 | 20 | 20 | 28 | 12 | 1070.6 | 823.9509
5 | 0 | 5 | 0 | 45 | 0 | 45 | 0 | 492 | 516.0755
4 | 20 | 4 | 4 | 16 | 0 | 52 | 0 | 761.3 | 835.5525
4 | 12 | 0 | 0 | 16 | 8 | 52 | 8 | 1259.2 | 1131.6

## Test Results
Al | Co | Cr | Cu | Fe | Mn | Ni | V | Actual_UTS_True (Mpa) | Predicted_UTS_True (Mpa)
5 | 15 | 5 | 0 | 5 | 0 | 65 | 5 | 622 | 996.2664
0 | 40 | 20 | 0 | 5 | 0 | 30 | 5 | 863 | 896.7687
0 | 24 | 4 | 0 | 8 | 4 | 36 | 24 | 1447.1 | 1346.986
4 | 12 | 4 | 4 | 20 | 16 | 32 | 8 | 1069.3 | 1013.078
4 | 12 | 0 | 12 | 20 | 8 | 44 | 0 | 791.6 | 826.2465
0 | 0 | 8 | 4 | 16 | 12 | 52 | 8 | 945.9 | 1023.915
0 | 10 | 10 | 0 | 55 | 0 | 25 | 0 | 446 | 508.7634
5 | 0 | 5 | 0 | 25 | 0 | 60 | 5 | 782 | 838.9758
0 | 20 | 10 | 0 | 0 | 0 | 45 | 25 | 1256 | 1228.962
0 | 35 | 20 | 0 | 30 | 0 | 15 | 0 | 892 | 700.6876
0 | 15 | 5 | 0 | 45 | 0 | 30 | 5 | 547 | 568.159
0 | 20 | 10 | 0 | 10 | 0 | 45 | 15 | 986 | 910.975
4 | 4 | 4 | 8 | 28 | 16 | 32 | 4 | 971.8 | 966.0625
0 | 30 | 0 | 0 | 30 | 0 | 35 | 5 | 610 | 570.019
4 | 12 | 8 | 0 | 8 | 8 | 56 | 4 | 1160.3 | 1027.251
0 | 15 | 20 | 0 | 5 | 0 | 45 | 15 | 1060 | 995.4664
0 | 10 | 5 | 0 | 5 | 0 | 50 | 30 | 1115 | 1092.591
0 | 25 | 5 | 0 | 10 | 0 | 35 | 25 | 1311 | 1228.617
0 | 16 | 0 | 4 | 20 | 20 | 28 | 12 | 515.8 | 823.9509
0 | 20 | 8 | 4 | 0 | 20 | 44 | 4 | 1043.6 | 1059.069
0 | 20 | 8 | 4 | 0 | 20 | 44 | 4 | 1095.8 | 1059.069
4 | 28 | 0 | 20 | 4 | 8 | 36 | 0 | 920.4 | 883.8951
0 | 30 | 10 | 0 | 15 | 0 | 30 | 15 | 966 | 949.5696
0 | 25 | 10 | 0 | 25 | 0 | 35 | 5 | 676 | 592.7285
0 | 25 | 20 | 0 | 10 | 0 | 35 | 10 | 932 | 904.5269
4 | 16 | 8 | 0 | 12 | 0 | 48 | 12 | 1180.3 | 1098.162
4 | 0 | 8 | 4 | 24 | 12 | 44 | 4 | 864.2 | 930.3727
0 | 15 | 5 | 0 | 20 | 0 | 40 | 20 | 986 | 860.4158