## Train Results
Al | Co | Cr | Cu | Fe | Mn | Ni | V | Actual_UTS_True (Mpa) | Predicted_UTS_True (Mpa)
0 | 15 | 5 | 0 | 15 | 0 | 40 | 25 | 1136 | 989.3044
0 | 15 | 5 | 0 | 20 | 0 | 40 | 20 | 986 | 988.1057
0 | 10 | 10 | 0 | 55 | 0 | 25 | 0 | 446 | 964.5394
0 | 40 | 4 | 0 | 28 | 4 | 4 | 20 | 1312.9 | 988.9409
4 | 0 | 8 | 24 | 4 | 16 | 44 | 0 | 1060.7 | 989.9213
4 | 16 | 0 | 20 | 4 | 12 | 44 | 0 | 870.7 | 992.5389
0 | 10 | 5 | 0 | 5 | 0 | 50 | 30 | 1115 | 991.5444
0 | 50 | 10 | 0 | 15 | 0 | 15 | 10 | 1038 | 980.6933
0 | 15 | 5 | 0 | 45 | 0 | 30 | 5 | 547 | 973.71875
0 | 24 | 4 | 0 | 8 | 4 | 36 | 24 | 1447.1 | 989.7815
4 | 0 | 8 | 4 | 24 | 12 | 44 | 4 | 864.2 | 988.8081
0 | 15 | 15 | 0 | 5 | 0 | 45 | 20 | 1142 | 983.6687
0 | 16 | 8 | 4 | 16 | 20 | 36 | 0 | 801.2 | 985.121
4 | 20 | 4 | 4 | 16 | 0 | 52 | 0 | 800.2 | 989.8427
0 | 45 | 10 | 0 | 20 | 0 | 15 | 10 | 839 | 980.6207
0 | 20 | 5 | 0 | 15 | 0 | 40 | 20 | 644 | 988.5621
0 | 10 | 0 | 0 | 0 | 0 | 75 | 15 | 899 | 985.29
5 | 5 | 10 | 0 | 35 | 0 | 45 | 0 | 549 | 971.0919
5 | 10 | 5 | 0 | 20 | 0 | 55 | 5 | 804 | 985.7248
5 | 10 | 0 | 0 | 5 | 0 | 55 | 25 | 1164 | 999.1988
0 | 30 | 0 | 0 | 30 | 0 | 35 | 5 | 610 | 978.0126
5 | 20 | 5 | 0 | 25 | 0 | 45 | 0 | 615 | 981.9318
0 | 5 | 10 | 0 | 30 | 0 | 50 | 5 | 604 | 980.8753
4 | 0 | 12 | 4 | 4 | 16 | 52 | 8 | 1219.5 | 996.04
4 | 12 | 8 | 0 | 8 | 8 | 56 | 4 | 938.4 | 986.1419
4 | 4 | 4 | 8 | 28 | 16 | 32 | 4 | 971.8 | 987.4827
0 | 15 | 20 | 0 | 5 | 0 | 45 | 15 | 1060 | 977.6416
0 | 5 | 10 | 0 | 10 | 0 | 55 | 20 | 977 | 987.9792
4 | 0 | 8 | 4 | 24 | 12 | 44 | 4 | 976.4 | 988.8081
0 | 30 | 10 | 0 | 15 | 0 | 30 | 15 | 966 | 984.2646
0 | 65 | 15 | 0 | 0 | 0 | 10 | 10 | 960 | 976.0148
4 | 8 | 0 | 12 | 20 | 8 | 48 | 0 | 911.2 | 989.2039
0 | 25 | 15 | 0 | 5 | 0 | 35 | 20 | 1197 | 983.8077
0 | 20 | 8 | 4 | 0 | 20 | 44 | 4 | 1043.6 | 991.8813
0 | 20 | 8 | 4 | 0 | 20 | 44 | 4 | 1095.8 | 991.8813
0 | 10 | 5 | 0 | 35 | 0 | 35 | 15 | 832 | 985.1827
4 | 12 | 0 | 0 | 16 | 8 | 52 | 8 | 1069.3 | 993.748
4 | 12 | 8 | 4 | 16 | 8 | 48 | 0 | 897.5 | 987.0944
0 | 25 | 5 | 0 | 10 | 0 | 35 | 25 | 1311 | 990.1674
0 | 20 | 4 | 0 | 4 | 4 | 48 | 20 | 1399.7 | 989.8484
0 | 35 | 15 | 0 | 10 | 0 | 25 | 15 | 1042 | 982.7168
0 | 35 | 25 | 0 | 5 | 0 | 30 | 5 | 974 | 968.6829
4 | 16 | 0 | 4 | 12 | 8 | 52 | 4 | 1079.9 | 992.9905
0 | 40 | 5 | 0 | 15 | 0 | 15 | 25 | 1504 | 991.0562
0 | 45 | 15 | 0 | 10 | 0 | 15 | 15 | 1044 | 981.2847
4 | 8 | 4 | 4 | 16 | 12 | 48 | 4 | 930.4 | 991.443
0 | 20 | 20 | 0 | 15 | 0 | 30 | 15 | 967 | 975.5403
0 | 40 | 20 | 0 | 5 | 0 | 30 | 5 | 863 | 972.9863
4 | 12 | 0 | 12 | 20 | 8 | 44 | 0 | 846.1 | 988.638
0 | 10 | 10 | 0 | 25 | 0 | 50 | 5 | 660 | 981.798
0 | 35 | 15 | 0 | 5 | 0 | 20 | 25 | 790 | 984.2414
0 | 15 | 20 | 0 | 15 | 0 | 40 | 10 | 895 | 973.6166
4 | 12 | 0 | 12 | 20 | 8 | 44 | 0 | 791.6 | 988.638
0 | 12 | 8 | 4 | 16 | 20 | 36 | 4 | 906 | 985.5894
4 | 12 | 4 | 4 | 20 | 16 | 32 | 8 | 1069.3 | 994.3959
4 | 8 | 0 | 0 | 4 | 8 | 52 | 24 | 1462.7 | 1002.682
4 | 0 | 4 | 0 | 20 | 8 | 52 | 12 | 950.9 | 992.8463
5 | 0 | 5 | 0 | 25 | 0 | 60 | 5 | 782 | 984.221
0 | 25 | 10 | 0 | 5 | 0 | 35 | 25 | 1144 | 988.2578
4 | 8 | 12 | 4 | 4 | 24 | 40 | 4 | 1143.1 | 999.3712
0 | 25 | 10 | 0 | 20 | 0 | 40 | 5 | 621 | 977.3755
0 | 5 | 0 | 0 | 75 | 0 | 20 | 0 | 798 | 946.2735
0 | 45 | 5 | 0 | 15 | 0 | 25 | 10 | 671 | 980.8358
0 | 25 | 0 | 0 | 35 | 0 | 35 | 5 | 557 | 977.6448
4 | 0 | 12 | 16 | 4 | 12 | 52 | 0 | 1062.7 | 986.595
0 | 55 | 10 | 0 | 10 | 0 | 15 | 10 | 952 | 979.6042
0 | 16 | 8 | 4 | 16 | 20 | 36 | 0 | 953.9 | 985.121
4 | 12 | 8 | 0 | 8 | 8 | 56 | 4 | 1160.3 | 986.1419
0 | 30 | 5 | 0 | 30 | 0 | 20 | 15 | 721 | 981.5928
0 | 35 | 20 | 0 | 10 | 0 | 15 | 20 | 462 | 978.1244
0 | 20 | 10 | 0 | 10 | 0 | 45 | 15 | 986 | 986.0964
0 | 5 | 5 | 0 | 30 | 0 | 45 | 15 | 842 | 987.2709
4 | 0 | 4 | 4 | 16 | 12 | 56 | 4 | 1057.5 | 990.3085
5 | 5 | 5 | 0 | 20 | 0 | 50 | 15 | 1006 | 987.3979
0 | 4 | 8 | 4 | 16 | 20 | 44 | 4 | 1019.4 | 983.2499
0 | 15 | 15 | 0 | 15 | 0 | 40 | 15 | 931 | 981.5696
0 | 12 | 4 | 0 | 4 | 16 | 40 | 24 | 1293.4 | 987.774
0 | 30 | 0 | 0 | 15 | 0 | 50 | 5 | 620 | 983.8795
0 | 20 | 15 | 0 | 0 | 0 | 35 | 30 | 561 | 984.1524
0 | 0 | 8 | 4 | 16 | 12 | 52 | 8 | 945.9 | 985.3383
0 | 10 | 20 | 0 | 5 | 0 | 60 | 5 | 734 | 972.0885
0 | 20 | 10 | 0 | 5 | 0 | 40 | 25 | 1274 | 987.5107
0 | 16 | 0 | 4 | 20 | 20 | 28 | 12 | 515.8 | 989.514
0 | 30 | 10 | 0 | 10 | 0 | 30 | 20 | 1221 | 987.275
4 | 16 | 8 | 0 | 12 | 0 | 48 | 12 | 1180.3 | 985.0208
0 | 0 | 8 | 4 | 16 | 12 | 52 | 8 | 1101.1 | 985.3383
0 | 30 | 20 | 0 | 5 | 0 | 40 | 5 | 857 | 972.42
0 | 5 | 5 | 0 | 30 | 0 | 55 | 5 | 620 | 982.9496
5 | 5 | 0 | 0 | 40 | 0 | 45 | 5 | 1062 | 982.3437
0 | 15 | 25 | 0 | 5 | 0 | 50 | 5 | 854 | 967.4212
4 | 12 | 4 | 4 | 12 | 16 | 36 | 12 | 1098.1 | 999.7394
0 | 25 | 20 | 0 | 10 | 0 | 35 | 10 | 932 | 974.9319
0 | 30 | 10 | 0 | 5 | 0 | 45 | 10 | 829 | 983.4144
0 | 40 | 25 | 0 | 10 | 0 | 20 | 5 | 996 | 968.328
0 | 24 | 8 | 0 | 12 | 16 | 32 | 8 | 1049.1 | 990.9866
4 | 32 | 8 | 4 | 4 | 20 | 24 | 4 | 1127 | 999.5811
0 | 24 | 8 | 0 | 12 | 16 | 32 | 8 | 957.6 | 990.9866
0 | 20 | 10 | 0 | 0 | 0 | 45 | 25 | 1256 | 989.4056
4 | 40 | 0 | 0 | 12 | 4 | 36 | 4 | 900.6 | 991.3098
0 | 25 | 5 | 0 | 10 | 0 | 50 | 10 | 634 | 984.2662
0 | 40 | 5 | 0 | 15 | 0 | 20 | 20 | 1325 | 987.9342
0 | 16 | 0 | 4 | 20 | 20 | 28 | 12 | 1070.6 | 989.514
5 | 0 | 5 | 0 | 45 | 0 | 45 | 0 | 492 | 970.7177
4 | 20 | 4 | 4 | 16 | 0 | 52 | 0 | 761.3 | 989.8427
4 | 12 | 0 | 0 | 16 | 8 | 52 | 8 | 1259.2 | 993.748

## Test Results
Al | Co | Cr | Cu | Fe | Mn | Ni | V | Actual_UTS_True (Mpa) | Predicted_UTS_True (Mpa)
5 | 15 | 5 | 0 | 5 | 0 | 65 | 5 | 622 | 990.0926
0 | 40 | 20 | 0 | 5 | 0 | 30 | 5 | 863 | 972.9863
0 | 24 | 4 | 0 | 8 | 4 | 36 | 24 | 1447.1 | 989.7815
4 | 12 | 4 | 4 | 20 | 16 | 32 | 8 | 1069.3 | 994.3959
4 | 12 | 0 | 12 | 20 | 8 | 44 | 0 | 791.6 | 988.638
0 | 0 | 8 | 4 | 16 | 12 | 52 | 8 | 945.9 | 985.3383
0 | 10 | 10 | 0 | 55 | 0 | 25 | 0 | 446 | 964.5394
5 | 0 | 5 | 0 | 25 | 0 | 60 | 5 | 782 | 984.221
0 | 20 | 10 | 0 | 0 | 0 | 45 | 25 | 1256 | 989.4056
0 | 35 | 20 | 0 | 30 | 0 | 15 | 0 | 892 | 964.2535
0 | 15 | 5 | 0 | 45 | 0 | 30 | 5 | 547 | 973.71875
0 | 20 | 10 | 0 | 10 | 0 | 45 | 15 | 986 | 986.0964
4 | 4 | 4 | 8 | 28 | 16 | 32 | 4 | 971.8 | 987.4827
0 | 30 | 0 | 0 | 30 | 0 | 35 | 5 | 610 | 978.0126
4 | 12 | 8 | 0 | 8 | 8 | 56 | 4 | 1160.3 | 986.1419
0 | 15 | 20 | 0 | 5 | 0 | 45 | 15 | 1060 | 977.6416
0 | 10 | 5 | 0 | 5 | 0 | 50 | 30 | 1115 | 991.5444
0 | 25 | 5 | 0 | 10 | 0 | 35 | 25 | 1311 | 990.1674
0 | 16 | 0 | 4 | 20 | 20 | 28 | 12 | 515.8 | 989.514
0 | 20 | 8 | 4 | 0 | 20 | 44 | 4 | 1043.6 | 991.8813
0 | 20 | 8 | 4 | 0 | 20 | 44 | 4 | 1095.8 | 991.8813
4 | 28 | 0 | 20 | 4 | 8 | 36 | 0 | 920.4 | 988.9446
0 | 30 | 10 | 0 | 15 | 0 | 30 | 15 | 966 | 984.2646
0 | 25 | 10 | 0 | 25 | 0 | 35 | 5 | 676 | 976.3124
0 | 25 | 20 | 0 | 10 | 0 | 35 | 10 | 932 | 974.9319
4 | 16 | 8 | 0 | 12 | 0 | 48 | 12 | 1180.3 | 985.0208
4 | 0 | 8 | 4 | 24 | 12 | 44 | 4 | 864.2 | 988.8081
0 | 15 | 5 | 0 | 20 | 0 | 40 | 20 | 986 | 988.1057