## Train Results
Al | Co | Cr | Cu | Fe | Mn | Ni | V | Actual_UTS_True (Mpa) | Predicted_UTS_True (Mpa)
0 | 15 | 5 | 0 | 15 | 0 | 40 | 25 | 1136 | 1126.89
0 | 15 | 5 | 0 | 20 | 0 | 40 | 20 | 986 | 866.6877
0 | 10 | 10 | 0 | 55 | 0 | 25 | 0 | 446 | 456.7453
0 | 40 | 4 | 0 | 28 | 4 | 4 | 20 | 1312.9 | 1341.427
4 | 0 | 8 | 24 | 4 | 16 | 44 | 0 | 1060.7 | 1025.141
4 | 16 | 0 | 20 | 4 | 12 | 44 | 0 | 870.7 | 870.6615
0 | 10 | 5 | 0 | 5 | 0 | 50 | 30 | 1115 | 1155.307
0 | 50 | 10 | 0 | 15 | 0 | 15 | 10 | 1038 | 877.8058
0 | 15 | 5 | 0 | 45 | 0 | 30 | 5 | 547 | 474.1315
0 | 24 | 4 | 0 | 8 | 4 | 36 | 24 | 1447.1 | 1384.254
4 | 0 | 8 | 4 | 24 | 12 | 44 | 4 | 864.2 | 901.9131
0 | 15 | 15 | 0 | 5 | 0 | 45 | 20 | 1142 | 1121.114
0 | 16 | 8 | 4 | 16 | 20 | 36 | 0 | 801.2 | 906.4861
4 | 20 | 4 | 4 | 16 | 0 | 52 | 0 | 800.2 | 821.4199
0 | 45 | 10 | 0 | 20 | 0 | 15 | 10 | 839 | 763.7167
0 | 20 | 5 | 0 | 15 | 0 | 40 | 20 | 644 | 868.308
0 | 10 | 0 | 0 | 0 | 0 | 75 | 15 | 899 | 983.9146
5 | 5 | 10 | 0 | 35 | 0 | 45 | 0 | 549 | 484.5696
5 | 10 | 5 | 0 | 20 | 0 | 55 | 5 | 804 | 854.933
5 | 10 | 0 | 0 | 5 | 0 | 55 | 25 | 1164 | 1162.436
0 | 30 | 0 | 0 | 30 | 0 | 35 | 5 | 610 | 461.2454
5 | 20 | 5 | 0 | 25 | 0 | 45 | 0 | 615 | 636.909
0 | 5 | 10 | 0 | 30 | 0 | 50 | 5 | 604 | 516.0497
4 | 0 | 12 | 4 | 4 | 16 | 52 | 8 | 1219.5 | 1153.16
4 | 12 | 8 | 0 | 8 | 8 | 56 | 4 | 938.4 | 1030.149
4 | 4 | 4 | 8 | 28 | 16 | 32 | 4 | 971.8 | 964.2237
0 | 15 | 20 | 0 | 5 | 0 | 45 | 15 | 1060 | 972.3313
0 | 5 | 10 | 0 | 10 | 0 | 55 | 20 | 977 | 1026.823
4 | 0 | 8 | 4 | 24 | 12 | 44 | 4 | 976.4 | 901.9131
0 | 30 | 10 | 0 | 15 | 0 | 30 | 15 | 966 | 976.5168
0 | 65 | 15 | 0 | 0 | 0 | 10 | 10 | 960 | 1002.729
4 | 8 | 0 | 12 | 20 | 8 | 48 | 0 | 911.2 | 877.5519
0 | 25 | 15 | 0 | 5 | 0 | 35 | 20 | 1197 | 1067.784
0 | 20 | 8 | 4 | 0 | 20 | 44 | 4 | 1043.6 | 1064.77
0 | 20 | 8 | 4 | 0 | 20 | 44 | 4 | 1095.8 | 1064.77
0 | 10 | 5 | 0 | 35 | 0 | 35 | 15 | 832 | 759.476
4 | 12 | 0 | 0 | 16 | 8 | 52 | 8 | 1069.3 | 1120.588
4 | 12 | 8 | 4 | 16 | 8 | 48 | 0 | 897.5 | 883.519
0 | 25 | 5 | 0 | 10 | 0 | 35 | 25 | 1311 | 1317.126
0 | 20 | 4 | 0 | 4 | 4 | 48 | 20 | 1399.7 | 1255.983
0 | 35 | 15 | 0 | 10 | 0 | 25 | 15 | 1042 | 1008.679
0 | 35 | 25 | 0 | 5 | 0 | 30 | 5 | 974 | 970.2744
4 | 16 | 0 | 4 | 12 | 8 | 52 | 4 | 1079.9 | 1035.96
0 | 40 | 5 | 0 | 15 | 0 | 15 | 25 | 1504 | 1396.732
0 | 45 | 15 | 0 | 10 | 0 | 15 | 15 | 1044 | 938.5178
4 | 8 | 4 | 4 | 16 | 12 | 48 | 4 | 930.4 | 976.4609375
0 | 20 | 20 | 0 | 15 | 0 | 30 | 15 | 967 | 868.7911
0 | 40 | 20 | 0 | 5 | 0 | 30 | 5 | 863 | 989.0229
4 | 12 | 0 | 12 | 20 | 8 | 44 | 0 | 846.1 | 855.421
0 | 10 | 10 | 0 | 25 | 0 | 50 | 5 | 660 | 532.993
0 | 35 | 15 | 0 | 5 | 0 | 20 | 25 | 790 | 732.1036
0 | 15 | 20 | 0 | 15 | 0 | 40 | 10 | 895 | 983.8328
4 | 12 | 0 | 12 | 20 | 8 | 44 | 0 | 791.6 | 855.421
0 | 12 | 8 | 4 | 16 | 20 | 36 | 4 | 906 | 891.783
4 | 12 | 4 | 4 | 20 | 16 | 32 | 8 | 1069.3 | 1046.829
4 | 8 | 0 | 0 | 4 | 8 | 52 | 24 | 1462.7 | 1368.597
4 | 0 | 4 | 0 | 20 | 8 | 52 | 12 | 950.9 | 1056.702
5 | 0 | 5 | 0 | 25 | 0 | 60 | 5 | 782 | 751.762
0 | 25 | 10 | 0 | 5 | 0 | 35 | 25 | 1144 | 1245.312
4 | 8 | 12 | 4 | 4 | 24 | 40 | 4 | 1143.1 | 1105.172
0 | 25 | 10 | 0 | 20 | 0 | 40 | 5 | 621 | 545.9088
0 | 5 | 0 | 0 | 75 | 0 | 20 | 0 | 798 | 504.087
0 | 45 | 5 | 0 | 15 | 0 | 25 | 10 | 671 | 691.233
0 | 25 | 0 | 0 | 35 | 0 | 35 | 5 | 557 | 460.2625
4 | 0 | 12 | 16 | 4 | 12 | 52 | 0 | 1062.7 | 1115.032
0 | 55 | 10 | 0 | 10 | 0 | 15 | 10 | 952 | 981.4319
0 | 16 | 8 | 4 | 16 | 20 | 36 | 0 | 953.9 | 906.4861
4 | 12 | 8 | 0 | 8 | 8 | 56 | 4 | 1160.3 | 1030.149
0 | 30 | 5 | 0 | 30 | 0 | 20 | 15 | 721 | 667.2571
0 | 35 | 20 | 0 | 10 | 0 | 15 | 20 | 462 | 593.4539
0 | 20 | 10 | 0 | 10 | 0 | 45 | 15 | 986 | 915.8798
0 | 5 | 5 | 0 | 30 | 0 | 45 | 15 | 842 | 803.5928
4 | 0 | 4 | 4 | 16 | 12 | 56 | 4 | 1057.5 | 977.09
5 | 5 | 5 | 0 | 20 | 0 | 50 | 15 | 1006 | 979.0573
0 | 4 | 8 | 4 | 16 | 20 | 44 | 4 | 1019.4 | 926.6275
0 | 15 | 15 | 0 | 15 | 0 | 40 | 15 | 931 | 1030.329
0 | 12 | 4 | 0 | 4 | 16 | 40 | 24 | 1293.4 | 1271.468
0 | 30 | 0 | 0 | 15 | 0 | 50 | 5 | 620 | 510.2449
0 | 20 | 15 | 0 | 0 | 0 | 35 | 30 | 561 | 804.8953
0 | 0 | 8 | 4 | 16 | 12 | 52 | 8 | 945.9 | 1047.207
0 | 10 | 20 | 0 | 5 | 0 | 60 | 5 | 734 | 827.9999
0 | 20 | 10 | 0 | 5 | 0 | 40 | 25 | 1274 | 1226.643
0 | 16 | 0 | 4 | 20 | 20 | 28 | 12 | 515.8 | 778.0302
0 | 30 | 10 | 0 | 10 | 0 | 30 | 20 | 1221 | 1238.934
4 | 16 | 8 | 0 | 12 | 0 | 48 | 12 | 1180.3 | 1105.122
0 | 0 | 8 | 4 | 16 | 12 | 52 | 8 | 1101.1 | 1047.207
0 | 30 | 20 | 0 | 5 | 0 | 40 | 5 | 857 | 938.5045
0 | 5 | 5 | 0 | 30 | 0 | 55 | 5 | 620 | 517.1194
5 | 5 | 0 | 0 | 40 | 0 | 45 | 5 | 1062 | 851.813
0 | 15 | 25 | 0 | 5 | 0 | 50 | 5 | 854 | 874.7362
4 | 12 | 4 | 4 | 12 | 16 | 36 | 12 | 1098.1 | 1127.965
0 | 25 | 20 | 0 | 10 | 0 | 35 | 10 | 932 | 979.3029
0 | 30 | 10 | 0 | 5 | 0 | 45 | 10 | 829 | 848.5953
0 | 40 | 25 | 0 | 10 | 0 | 20 | 5 | 996 | 969.0397
0 | 24 | 8 | 0 | 12 | 16 | 32 | 8 | 1049.1 | 1089.048
4 | 32 | 8 | 4 | 4 | 20 | 24 | 4 | 1127 | 1075.278
0 | 24 | 8 | 0 | 12 | 16 | 32 | 8 | 957.6 | 1089.048
0 | 20 | 10 | 0 | 0 | 0 | 45 | 25 | 1256 | 1283.825
4 | 40 | 0 | 0 | 12 | 4 | 36 | 4 | 900.6 | 949.4523
0 | 25 | 5 | 0 | 10 | 0 | 50 | 10 | 634 | 703.7829
0 | 40 | 5 | 0 | 15 | 0 | 20 | 20 | 1325 | 1355.565
0 | 16 | 0 | 4 | 20 | 20 | 28 | 12 | 1070.6 | 778.0302
5 | 0 | 5 | 0 | 45 | 0 | 45 | 0 | 492 | 490.3503
4 | 20 | 4 | 4 | 16 | 0 | 52 | 0 | 761.3 | 821.4199
4 | 12 | 0 | 0 | 16 | 8 | 52 | 8 | 1259.2 | 1120.588

## Test Results
Al | Co | Cr | Cu | Fe | Mn | Ni | V | Actual_UTS_True (Mpa) | Predicted_UTS_True (Mpa)
0 | 20 | 5 | 0 | 25 | 0 | 35 | 15 | 822 | 650.1584
0 | 8 | 0 | 4 | 4 | 28 | 36 | 20 | 1021.5 | 820.5623
0 | 25 | 10 | 0 | 25 | 0 | 35 | 5 | 676 | 507.4213
5 | 10 | 5 | 0 | 25 | 0 | 50 | 5 | 816 | 789.6191
0 | 10 | 5 | 0 | 10 | 0 | 55 | 20 | 1040 | 911.1851
15 | 5 | 0 | 0 | 15 | 0 | 65 | 0 | 333 | 484.7096
4 | 16 | 0 | 4 | 12 | 8 | 52 | 4 | 949.4 | 1035.96
0 | 5 | 15 | 0 | 5 | 0 | 70 | 5 | 764 | 803.1306
0 | 5 | 20 | 0 | 10 | 0 | 55 | 10 | 886 | 952.2166
4 | 8 | 4 | 4 | 16 | 12 | 48 | 4 | 988.8 | 976.4609375
4 | 28 | 0 | 20 | 4 | 8 | 36 | 0 | 920.4 | 794.1299
0 | 35 | 20 | 0 | 30 | 0 | 15 | 0 | 892 | 578.8417
4 | 0 | 4 | 0 | 4 | 4 | 60 | 24 | 1476.3 | 1237.87
0 | 50 | 5 | 0 | 15 | 0 | 5 | 25 | 1581 | 1372.11
0 | 25 | 10 | 0 | 35 | 0 | 25 | 5 | 576 | 478.855
0 | 10 | 0 | 0 | 30 | 0 | 40 | 20 | 850 | 882.0009
5 | 5 | 10 | 0 | 20 | 0 | 55 | 5 | 759 | 723.2701
5 | 10 | 0 | 0 | 30 | 0 | 50 | 5 | 691 | 953.8551
4 | 0 | 4 | 0 | 20 | 8 | 52 | 12 | 1276.4 | 1056.702
0 | 75 | 0 | 0 | 15 | 0 | 0 | 10 | 646 | 1119.589
4 | 12 | 4 | 0 | 28 | 0 | 40 | 12 | 1097.4 | 1066.552
0 | 25 | 25 | 0 | 15 | 0 | 25 | 10 | 945 | 851.0716
0 | 40 | 15 | 0 | 5 | 0 | 30 | 10 | 863 | 971.8934
0 | 0 | 20 | 0 | 55 | 0 | 25 | 0 | 569 | 470.8083
4 | 4 | 12 | 0 | 0 | 4 | 52 | 24 | 1161.4 | 1106.3
4 | 12 | 8 | 4 | 16 | 8 | 48 | 0 | 888.3 | 883.519
5 | 15 | 5 | 0 | 5 | 0 | 65 | 5 | 622 | 974.0751