## Train Results
Al | Co | Cr | Cu | Fe | Mn | Ni | V | Actual_UTS_True (Mpa) | Predicted_UTS_True (Mpa)
0 | 15 | 5 | 0 | 15 | 0 | 40 | 25 | 1136 | 1095.687
0 | 15 | 5 | 0 | 20 | 0 | 40 | 20 | 986 | 847.1238
0 | 10 | 10 | 0 | 55 | 0 | 25 | 0 | 446 | 530.5809
0 | 40 | 4 | 0 | 28 | 4 | 4 | 20 | 1312.9 | 1269.368
4 | 0 | 8 | 24 | 4 | 16 | 44 | 0 | 1060.7 | 1061.907
4 | 16 | 0 | 20 | 4 | 12 | 44 | 0 | 870.7 | 890.3213
0 | 10 | 5 | 0 | 5 | 0 | 50 | 30 | 1115 | 1096.355
0 | 50 | 10 | 0 | 15 | 0 | 15 | 10 | 1038 | 923.3119
0 | 15 | 5 | 0 | 45 | 0 | 30 | 5 | 547 | 566.153
0 | 24 | 4 | 0 | 8 | 4 | 36 | 24 | 1447.1 | 1362.491
4 | 0 | 8 | 4 | 24 | 12 | 44 | 4 | 864.2 | 925.93
0 | 15 | 15 | 0 | 5 | 0 | 45 | 20 | 1142 | 1103.429
0 | 16 | 8 | 4 | 16 | 20 | 36 | 0 | 801.2 | 907.8976
4 | 20 | 4 | 4 | 16 | 0 | 52 | 0 | 800.2 | 805.5683
0 | 45 | 10 | 0 | 20 | 0 | 15 | 10 | 839 | 812.1536
0 | 20 | 5 | 0 | 15 | 0 | 40 | 20 | 644 | 813.8112
0 | 10 | 0 | 0 | 0 | 0 | 75 | 15 | 899 | 898.0059
5 | 5 | 10 | 0 | 35 | 0 | 45 | 0 | 549 | 465.563
5 | 10 | 5 | 0 | 20 | 0 | 55 | 5 | 804 | 936.23
5 | 10 | 0 | 0 | 5 | 0 | 55 | 25 | 1164 | 1114.203
0 | 30 | 0 | 0 | 30 | 0 | 35 | 5 | 610 | 560.7083
5 | 20 | 5 | 0 | 25 | 0 | 45 | 0 | 615 | 668.5161
0 | 5 | 10 | 0 | 30 | 0 | 50 | 5 | 604 | 621.6786
4 | 0 | 12 | 4 | 4 | 16 | 52 | 8 | 1219.5 | 1162.764
4 | 12 | 8 | 0 | 8 | 8 | 56 | 4 | 938.4 | 1049.067
4 | 4 | 4 | 8 | 28 | 16 | 32 | 4 | 971.8 | 960.7949
0 | 15 | 20 | 0 | 5 | 0 | 45 | 15 | 1060 | 1004.202
0 | 5 | 10 | 0 | 10 | 0 | 55 | 20 | 977 | 991.809
4 | 0 | 8 | 4 | 24 | 12 | 44 | 4 | 976.4 | 925.93
0 | 30 | 10 | 0 | 15 | 0 | 30 | 15 | 966 | 949.735
0 | 65 | 15 | 0 | 0 | 0 | 10 | 10 | 960 | 973.728
4 | 8 | 0 | 12 | 20 | 8 | 48 | 0 | 911.2 | 838.7492
0 | 25 | 15 | 0 | 5 | 0 | 35 | 20 | 1197 | 1035.945
0 | 20 | 8 | 4 | 0 | 20 | 44 | 4 | 1043.6 | 1069.629
0 | 20 | 8 | 4 | 0 | 20 | 44 | 4 | 1095.8 | 1069.629
0 | 10 | 5 | 0 | 35 | 0 | 35 | 15 | 832 | 789.291
4 | 12 | 0 | 0 | 16 | 8 | 52 | 8 | 1069.3 | 1168.96875
4 | 12 | 8 | 4 | 16 | 8 | 48 | 0 | 897.5 | 884.962
0 | 25 | 5 | 0 | 10 | 0 | 35 | 25 | 1311 | 1219.377
0 | 20 | 4 | 0 | 4 | 4 | 48 | 20 | 1399.7 | 1258.322
0 | 35 | 15 | 0 | 10 | 0 | 25 | 15 | 1042 | 997.5166
0 | 35 | 25 | 0 | 5 | 0 | 30 | 5 | 974 | 946.4869
4 | 16 | 0 | 4 | 12 | 8 | 52 | 4 | 1079.9 | 1056.687
0 | 40 | 5 | 0 | 15 | 0 | 15 | 25 | 1504 | 1388.841
0 | 45 | 15 | 0 | 10 | 0 | 15 | 15 | 1044 | 964.3071
4 | 8 | 4 | 4 | 16 | 12 | 48 | 4 | 930.4 | 966.5057
0 | 20 | 20 | 0 | 15 | 0 | 30 | 15 | 967 | 917.0046
0 | 40 | 20 | 0 | 5 | 0 | 30 | 5 | 863 | 915.8282
4 | 12 | 0 | 12 | 20 | 8 | 44 | 0 | 846.1 | 805.1201
0 | 10 | 10 | 0 | 25 | 0 | 50 | 5 | 660 | 611.093
0 | 35 | 15 | 0 | 5 | 0 | 20 | 25 | 790 | 692.3312
0 | 15 | 20 | 0 | 15 | 0 | 40 | 10 | 895 | 915.8038
4 | 12 | 0 | 12 | 20 | 8 | 44 | 0 | 791.6 | 805.1201
0 | 12 | 8 | 4 | 16 | 20 | 36 | 4 | 906 | 920.8485
4 | 12 | 4 | 4 | 20 | 16 | 32 | 8 | 1069.3 | 1011.598
4 | 8 | 0 | 0 | 4 | 8 | 52 | 24 | 1462.7 | 1376.335
4 | 0 | 4 | 0 | 20 | 8 | 52 | 12 | 950.9 | 1015.281
5 | 0 | 5 | 0 | 25 | 0 | 60 | 5 | 782 | 818.9315
0 | 25 | 10 | 0 | 5 | 0 | 35 | 25 | 1144 | 1156.017
4 | 8 | 12 | 4 | 4 | 24 | 40 | 4 | 1143.1 | 1130.21
0 | 25 | 10 | 0 | 20 | 0 | 40 | 5 | 621 | 612.5334
0 | 5 | 0 | 0 | 75 | 0 | 20 | 0 | 798 | 803.7429
0 | 45 | 5 | 0 | 15 | 0 | 25 | 10 | 671 | 793.1771
0 | 25 | 0 | 0 | 35 | 0 | 35 | 5 | 557 | 554.8053
4 | 0 | 12 | 16 | 4 | 12 | 52 | 0 | 1062.7 | 1075.874
0 | 55 | 10 | 0 | 10 | 0 | 15 | 10 | 952 | 1020.304
0 | 16 | 8 | 4 | 16 | 20 | 36 | 0 | 953.9 | 907.8976
4 | 12 | 8 | 0 | 8 | 8 | 56 | 4 | 1160.3 | 1049.067
0 | 30 | 5 | 0 | 30 | 0 | 20 | 15 | 721 | 782.4438
0 | 35 | 20 | 0 | 10 | 0 | 15 | 20 | 462 | 584.2183
0 | 20 | 10 | 0 | 10 | 0 | 45 | 15 | 986 | 910.2291
0 | 5 | 5 | 0 | 30 | 0 | 45 | 15 | 842 | 815.9554
4 | 0 | 4 | 4 | 16 | 12 | 56 | 4 | 1057.5 | 977.3209
5 | 5 | 5 | 0 | 20 | 0 | 50 | 15 | 1006 | 991.6948
0 | 4 | 8 | 4 | 16 | 20 | 44 | 4 | 1019.4 | 962.7095
0 | 15 | 15 | 0 | 15 | 0 | 40 | 15 | 931 | 977.6879
0 | 12 | 4 | 0 | 4 | 16 | 40 | 24 | 1293.4 | 1230.369
0 | 30 | 0 | 0 | 15 | 0 | 50 | 5 | 620 | 626.8088
0 | 20 | 15 | 0 | 0 | 0 | 35 | 30 | 561 | 760.5017
0 | 0 | 8 | 4 | 16 | 12 | 52 | 8 | 945.9 | 1023.205
0 | 10 | 20 | 0 | 5 | 0 | 60 | 5 | 734 | 840.8613
0 | 20 | 10 | 0 | 5 | 0 | 40 | 25 | 1274 | 1167.302
0 | 16 | 0 | 4 | 20 | 20 | 28 | 12 | 515.8 | 747.2675
0 | 30 | 10 | 0 | 10 | 0 | 30 | 20 | 1221 | 1131.11
4 | 16 | 8 | 0 | 12 | 0 | 48 | 12 | 1180.3 | 1116.669
0 | 0 | 8 | 4 | 16 | 12 | 52 | 8 | 1101.1 | 1023.205
0 | 30 | 20 | 0 | 5 | 0 | 40 | 5 | 857 | 879.0219
0 | 5 | 5 | 0 | 30 | 0 | 55 | 5 | 620 | 616.64
5 | 5 | 0 | 0 | 40 | 0 | 45 | 5 | 1062 | 1089.207
0 | 15 | 25 | 0 | 5 | 0 | 50 | 5 | 854 | 873.0565
4 | 12 | 4 | 4 | 12 | 16 | 36 | 12 | 1098.1 | 1091.424
0 | 25 | 20 | 0 | 10 | 0 | 35 | 10 | 932 | 934.8268
0 | 30 | 10 | 0 | 5 | 0 | 45 | 10 | 829 | 844.2025
0 | 40 | 25 | 0 | 10 | 0 | 20 | 5 | 996 | 974.9202
0 | 24 | 8 | 0 | 12 | 16 | 32 | 8 | 1049.1 | 1036.9
4 | 32 | 8 | 4 | 4 | 20 | 24 | 4 | 1127 | 1087.926
0 | 24 | 8 | 0 | 12 | 16 | 32 | 8 | 957.6 | 1036.9
0 | 20 | 10 | 0 | 0 | 0 | 45 | 25 | 1256 | 1208.706
4 | 40 | 0 | 0 | 12 | 4 | 36 | 4 | 900.6 | 931.4948
0 | 25 | 5 | 0 | 10 | 0 | 50 | 10 | 634 | 715.5826
0 | 40 | 5 | 0 | 15 | 0 | 20 | 20 | 1325 | 1350.973
0 | 16 | 0 | 4 | 20 | 20 | 28 | 12 | 1070.6 | 747.2675
5 | 0 | 5 | 0 | 45 | 0 | 45 | 0 | 492 | 488.2452
4 | 20 | 4 | 4 | 16 | 0 | 52 | 0 | 761.3 | 805.5683
4 | 12 | 0 | 0 | 16 | 8 | 52 | 8 | 1259.2 | 1168.969

## Test Results
Al | Co | Cr | Cu | Fe | Mn | Ni | V | Actual_UTS_True (Mpa) | Predicted_UTS_True (Mpa)
4 | 12 | 0 | 12 | 20 | 8 | 44 | 0 | 791.6 | 805.1201
0 | 15 | 15 | 0 | 5 | 0 | 45 | 20 | 1142 | 1103.429
0 | 25 | 0 | 0 | 35 | 0 | 35 | 5 | 557 | 554.8053
0 | 16 | 0 | 4 | 20 | 20 | 28 | 12 | 515.8 | 747.2675
0 | 24 | 8 | 0 | 12 | 16 | 32 | 8 | 1049.1 | 1036.9
0 | 10 | 0 | 0 | 0 | 0 | 75 | 15 | 899 | 898.0059
0 | 45 | 5 | 0 | 15 | 0 | 25 | 10 | 671 | 793.1771
0 | 5 | 5 | 0 | 30 | 0 | 55 | 5 | 620 | 616.64
4 | 12 | 8 | 4 | 16 | 8 | 48 | 0 | 897.5 | 884.962
5 | 5 | 10 | 0 | 20 | 0 | 55 | 5 | 759 | 779.4771
4 | 16 | 0 | 4 | 12 | 8 | 52 | 4 | 1079.9 | 1056.687
4 | 0 | 8 | 24 | 4 | 16 | 44 | 0 | 1060.7 | 1061.907
5 | 15 | 5 | 0 | 5 | 0 | 65 | 5 | 622 | 1011.896
0 | 30 | 10 | 0 | 5 | 0 | 45 | 10 | 829 | 844.2025
0 | 35 | 20 | 0 | 30 | 0 | 15 | 0 | 892 | 632.3703
4 | 12 | 8 | 4 | 16 | 8 | 48 | 0 | 888.3 | 884.962
0 | 30 | 5 | 0 | 30 | 0 | 20 | 15 | 721 | 782.4438
0 | 25 | 20 | 0 | 10 | 0 | 35 | 10 | 932 | 934.8268
4 | 8 | 4 | 4 | 16 | 12 | 48 | 4 | 988.8 | 966.5057
0 | 25 | 10 | 0 | 25 | 0 | 35 | 5 | 676 | 588.4722
0 | 16 | 8 | 4 | 16 | 20 | 36 | 0 | 801.2 | 907.8976
0 | 15 | 5 | 0 | 45 | 0 | 30 | 5 | 547 | 566.153
0 | 15 | 5 | 0 | 15 | 0 | 40 | 25 | 1136 | 1095.687
4 | 12 | 4 | 0 | 28 | 0 | 40 | 12 | 1097.4 | 1074.772
0 | 5 | 10 | 0 | 10 | 0 | 55 | 20 | 977 | 991.809
5 | 10 | 5 | 0 | 25 | 0 | 50 | 5 | 816 | 878.3985