## Train Results
Al | Co | Cr | Cu | Fe | Mn | Ni | V | Actual_UTS_True (Mpa) | Predicted_UTS_True (Mpa)
0 | 15 | 5 | 0 | 15 | 0 | 40 | 25 | 1136 | 1119.302
0 | 15 | 5 | 0 | 20 | 0 | 40 | 20 | 986 | 846.7936
0 | 10 | 10 | 0 | 55 | 0 | 25 | 0 | 446 | 526.8059
0 | 40 | 4 | 0 | 28 | 4 | 4 | 20 | 1312.9 | 1323.993
4 | 0 | 8 | 24 | 4 | 16 | 44 | 0 | 1060.7 | 1057.729
4 | 16 | 0 | 20 | 4 | 12 | 44 | 0 | 870.7 | 912.3342
0 | 10 | 5 | 0 | 5 | 0 | 50 | 30 | 1115 | 1162.017
0 | 50 | 10 | 0 | 15 | 0 | 15 | 10 | 1038 | 962.9067
0 | 15 | 5 | 0 | 45 | 0 | 30 | 5 | 547 | 568.2899
0 | 24 | 4 | 0 | 8 | 4 | 36 | 24 | 1447.1 | 1385.23
4 | 0 | 8 | 4 | 24 | 12 | 44 | 4 | 864.2 | 935.9236
0 | 15 | 15 | 0 | 5 | 0 | 45 | 20 | 1142 | 1114.021
0 | 16 | 8 | 4 | 16 | 20 | 36 | 0 | 801.2 | 899.6216
4 | 20 | 4 | 4 | 16 | 0 | 52 | 0 | 800.2 | 788.7863
0 | 45 | 10 | 0 | 20 | 0 | 15 | 10 | 839 | 874.6628
0 | 20 | 5 | 0 | 15 | 0 | 40 | 20 | 644 | 822.4457
0 | 10 | 0 | 0 | 0 | 0 | 75 | 15 | 899 | 987.8789
5 | 5 | 10 | 0 | 35 | 0 | 45 | 0 | 549 | 495.2185
5 | 10 | 5 | 0 | 20 | 0 | 55 | 5 | 804 | 849.226
5 | 10 | 0 | 0 | 5 | 0 | 55 | 25 | 1164 | 1252.678
0 | 30 | 0 | 0 | 30 | 0 | 35 | 5 | 610 | 499.7149
5 | 20 | 5 | 0 | 25 | 0 | 45 | 0 | 615 | 666.4575
0 | 5 | 10 | 0 | 30 | 0 | 50 | 5 | 604 | 569.7585
4 | 0 | 12 | 4 | 4 | 16 | 52 | 8 | 1219.5 | 1183.138
4 | 12 | 8 | 0 | 8 | 8 | 56 | 4 | 938.4 | 1024.747
4 | 4 | 4 | 8 | 28 | 16 | 32 | 4 | 971.8 | 1014.313
0 | 15 | 20 | 0 | 5 | 0 | 45 | 15 | 1060 | 1027.002
0 | 5 | 10 | 0 | 10 | 0 | 55 | 20 | 977 | 972.4079
4 | 0 | 8 | 4 | 24 | 12 | 44 | 4 | 976.4 | 935.9236
0 | 30 | 10 | 0 | 15 | 0 | 30 | 15 | 966 | 986.6962
0 | 65 | 15 | 0 | 0 | 0 | 10 | 10 | 960 | 961.9971
4 | 8 | 0 | 12 | 20 | 8 | 48 | 0 | 911.2 | 826.6606
0 | 25 | 15 | 0 | 5 | 0 | 35 | 20 | 1197 | 1101.346
0 | 20 | 8 | 4 | 0 | 20 | 44 | 4 | 1043.6 | 1045.366
0 | 20 | 8 | 4 | 0 | 20 | 44 | 4 | 1095.8 | 1045.366
0 | 10 | 5 | 0 | 35 | 0 | 35 | 15 | 832 | 887.334
4 | 12 | 0 | 0 | 16 | 8 | 52 | 8 | 1069.3 | 1104.981
4 | 12 | 8 | 4 | 16 | 8 | 48 | 0 | 897.5 | 860.981
0 | 25 | 5 | 0 | 10 | 0 | 35 | 25 | 1311 | 1276.455
0 | 20 | 4 | 0 | 4 | 4 | 48 | 20 | 1399.7 | 1279.151
0 | 35 | 15 | 0 | 10 | 0 | 25 | 15 | 1042 | 1008.254
0 | 35 | 25 | 0 | 5 | 0 | 30 | 5 | 974 | 974.689
4 | 16 | 0 | 4 | 12 | 8 | 52 | 4 | 1079.9 | 1009.643
0 | 40 | 5 | 0 | 15 | 0 | 15 | 25 | 1504 | 1403.822
0 | 45 | 15 | 0 | 10 | 0 | 15 | 15 | 1044 | 951.1311
4 | 8 | 4 | 4 | 16 | 12 | 48 | 4 | 930.4 | 954.8801
0 | 20 | 20 | 0 | 15 | 0 | 30 | 15 | 967 | 950.8159
0 | 40 | 20 | 0 | 5 | 0 | 30 | 5 | 863 | 929.9576
4 | 12 | 0 | 12 | 20 | 8 | 44 | 0 | 846.1 | 804.0488
0 | 10 | 10 | 0 | 25 | 0 | 50 | 5 | 660 | 567.4458
0 | 35 | 15 | 0 | 5 | 0 | 20 | 25 | 790 | 734.7809
0 | 15 | 20 | 0 | 15 | 0 | 40 | 10 | 895 | 928.9761
4 | 12 | 0 | 12 | 20 | 8 | 44 | 0 | 791.6 | 804.0488
0 | 12 | 8 | 4 | 16 | 20 | 36 | 4 | 906 | 912.826
4 | 12 | 4 | 4 | 20 | 16 | 32 | 8 | 1069.3 | 1032.021
4 | 8 | 0 | 0 | 4 | 8 | 52 | 24 | 1462.7 | 1400.539
4 | 0 | 4 | 0 | 20 | 8 | 52 | 12 | 950.9 | 988.5699
5 | 0 | 5 | 0 | 25 | 0 | 60 | 5 | 782 | 762.4607
0 | 25 | 10 | 0 | 5 | 0 | 35 | 25 | 1144 | 1245.058
4 | 8 | 12 | 4 | 4 | 24 | 40 | 4 | 1143.1 | 1139.21
0 | 25 | 10 | 0 | 20 | 0 | 40 | 5 | 621 | 576.912
0 | 5 | 0 | 0 | 75 | 0 | 20 | 0 | 798 | 847.7429
0 | 45 | 5 | 0 | 15 | 0 | 25 | 10 | 671 | 779.0839
0 | 25 | 0 | 0 | 35 | 0 | 35 | 5 | 557 | 502.1765
4 | 0 | 12 | 16 | 4 | 12 | 52 | 0 | 1062.7 | 1062.276
0 | 55 | 10 | 0 | 10 | 0 | 15 | 10 | 952 | 1018.588
0 | 16 | 8 | 4 | 16 | 20 | 36 | 0 | 953.9 | 899.6216
4 | 12 | 8 | 0 | 8 | 8 | 56 | 4 | 1160.3 | 1024.747
0 | 30 | 5 | 0 | 30 | 0 | 20 | 15 | 721 | 760.6395
0 | 35 | 20 | 0 | 10 | 0 | 15 | 20 | 462 | 603.8283
0 | 20 | 10 | 0 | 10 | 0 | 45 | 15 | 986 | 918.3072
0 | 5 | 5 | 0 | 30 | 0 | 45 | 15 | 842 | 886.9384
4 | 0 | 4 | 4 | 16 | 12 | 56 | 4 | 1057.5 | 970.609375
5 | 5 | 5 | 0 | 20 | 0 | 50 | 15 | 1006 | 1026.309
0 | 4 | 8 | 4 | 16 | 20 | 44 | 4 | 1019.4 | 944.2184
0 | 15 | 15 | 0 | 15 | 0 | 40 | 15 | 931 | 1002.361
0 | 12 | 4 | 0 | 4 | 16 | 40 | 24 | 1293.4 | 1288.414
0 | 30 | 0 | 0 | 15 | 0 | 50 | 5 | 620 | 528.3248
0 | 20 | 15 | 0 | 0 | 0 | 35 | 30 | 561 | 884.11
0 | 0 | 8 | 4 | 16 | 12 | 52 | 8 | 945.9 | 1017.942
0 | 10 | 20 | 0 | 5 | 0 | 60 | 5 | 734 | 799.2706
0 | 20 | 10 | 0 | 5 | 0 | 40 | 25 | 1274 | 1225.961
0 | 16 | 0 | 4 | 20 | 20 | 28 | 12 | 515.8 | 791.3534
0 | 30 | 10 | 0 | 10 | 0 | 30 | 20 | 1221 | 1167.062
4 | 16 | 8 | 0 | 12 | 0 | 48 | 12 | 1180.3 | 1150.147
0 | 0 | 8 | 4 | 16 | 12 | 52 | 8 | 1101.1 | 1017.942
0 | 30 | 20 | 0 | 5 | 0 | 40 | 5 | 857 | 879.7234
0 | 5 | 5 | 0 | 30 | 0 | 55 | 5 | 620 | 561.1536
5 | 5 | 0 | 0 | 40 | 0 | 45 | 5 | 1062 | 1035.991
0 | 15 | 25 | 0 | 5 | 0 | 50 | 5 | 854 | 855.4416
4 | 12 | 4 | 4 | 12 | 16 | 36 | 12 | 1098.1 | 1082.41
0 | 25 | 20 | 0 | 10 | 0 | 35 | 10 | 932 | 951.2738
0 | 30 | 10 | 0 | 5 | 0 | 45 | 10 | 829 | 868.3052
0 | 40 | 25 | 0 | 10 | 0 | 20 | 5 | 996 | 995.939
0 | 24 | 8 | 0 | 12 | 16 | 32 | 8 | 1049.1 | 1013.654
4 | 32 | 8 | 4 | 4 | 20 | 24 | 4 | 1127 | 1070.874
0 | 24 | 8 | 0 | 12 | 16 | 32 | 8 | 957.6 | 1013.654
0 | 20 | 10 | 0 | 0 | 0 | 45 | 25 | 1256 | 1269.48
4 | 40 | 0 | 0 | 12 | 4 | 36 | 4 | 900.6 | 952.0421
0 | 25 | 5 | 0 | 10 | 0 | 50 | 10 | 634 | 660.3836
0 | 40 | 5 | 0 | 15 | 0 | 20 | 20 | 1325 | 1361.525
0 | 16 | 0 | 4 | 20 | 20 | 28 | 12 | 1070.6 | 791.3534
5 | 0 | 5 | 0 | 45 | 0 | 45 | 0 | 492 | 519.4501
4 | 20 | 4 | 4 | 16 | 0 | 52 | 0 | 761.3 | 788.7863
4 | 12 | 0 | 0 | 16 | 8 | 52 | 8 | 1259.2 | 1104.981

## Test Results
Al | Co | Cr | Cu | Fe | Mn | Ni | V | Actual_UTS_True (Mpa) | Predicted_UTS_True (Mpa)
4 | 12 | 0 | 12 | 20 | 8 | 44 | 0 | 791.6 | 804.0488
0 | 15 | 15 | 0 | 5 | 0 | 45 | 20 | 1142 | 1114.021
0 | 25 | 0 | 0 | 35 | 0 | 35 | 5 | 557 | 502.1765
0 | 16 | 0 | 4 | 20 | 20 | 28 | 12 | 515.8 | 791.3534
0 | 24 | 8 | 0 | 12 | 16 | 32 | 8 | 1049.1 | 1013.654
0 | 10 | 0 | 0 | 0 | 0 | 75 | 15 | 899 | 987.8789
0 | 45 | 5 | 0 | 15 | 0 | 25 | 10 | 671 | 779.0839
0 | 5 | 5 | 0 | 30 | 0 | 55 | 5 | 620 | 561.1536
4 | 12 | 8 | 4 | 16 | 8 | 48 | 0 | 897.5 | 860.981
5 | 5 | 10 | 0 | 20 | 0 | 55 | 5 | 759 | 735.9167
4 | 16 | 0 | 4 | 12 | 8 | 52 | 4 | 1079.9 | 1009.643
4 | 0 | 8 | 24 | 4 | 16 | 44 | 0 | 1060.7 | 1057.729
5 | 15 | 5 | 0 | 5 | 0 | 65 | 5 | 622 | 991.2111
0 | 30 | 10 | 0 | 5 | 0 | 45 | 10 | 829 | 868.3052
0 | 35 | 20 | 0 | 30 | 0 | 15 | 0 | 892 | 681.6805
4 | 12 | 8 | 4 | 16 | 8 | 48 | 0 | 888.3 | 860.981
0 | 30 | 5 | 0 | 30 | 0 | 20 | 15 | 721 | 760.6395
0 | 25 | 20 | 0 | 10 | 0 | 35 | 10 | 932 | 951.2738
4 | 8 | 4 | 4 | 16 | 12 | 48 | 4 | 988.8 | 954.8801
0 | 25 | 10 | 0 | 25 | 0 | 35 | 5 | 676 | 557.7621
0 | 16 | 8 | 4 | 16 | 20 | 36 | 0 | 801.2 | 899.6216
0 | 15 | 5 | 0 | 45 | 0 | 30 | 5 | 547 | 568.2899
0 | 15 | 5 | 0 | 15 | 0 | 40 | 25 | 1136 | 1119.302
4 | 12 | 4 | 0 | 28 | 0 | 40 | 12 | 1097.4 | 1032.607
0 | 5 | 10 | 0 | 10 | 0 | 55 | 20 | 977 | 972.4079
5 | 10 | 5 | 0 | 25 | 0 | 50 | 5 | 816 | 783.7896