## Train Results
Al | Co | Cr | Cu | Fe | Mn | Ni | V | Actual_UTS_True (Mpa) | Predicted_UTS_True (Mpa)
0 | 15 | 5 | 0 | 15 | 0 | 40 | 25 | 1136 | 1104.646
0 | 15 | 5 | 0 | 20 | 0 | 40 | 20 | 986 | 818.8705
0 | 10 | 10 | 0 | 55 | 0 | 25 | 0 | 446 | 520.7706
0 | 40 | 4 | 0 | 28 | 4 | 4 | 20 | 1312.9 | 1273.451
4 | 0 | 8 | 24 | 4 | 16 | 44 | 0 | 1060.7 | 1024.924
4 | 16 | 0 | 20 | 4 | 12 | 44 | 0 | 870.7 | 887.4069
0 | 10 | 5 | 0 | 5 | 0 | 50 | 30 | 1115 | 1104.483
0 | 50 | 10 | 0 | 15 | 0 | 15 | 10 | 1038 | 941.6856
0 | 15 | 5 | 0 | 45 | 0 | 30 | 5 | 547 | 541.8299
0 | 24 | 4 | 0 | 8 | 4 | 36 | 24 | 1447.1 | 1381.659
4 | 0 | 8 | 4 | 24 | 12 | 44 | 4 | 864.2 | 939.7339
0 | 15 | 15 | 0 | 5 | 0 | 45 | 20 | 1142 | 1121.831
0 | 16 | 8 | 4 | 16 | 20 | 36 | 0 | 801.2 | 932.3165
4 | 20 | 4 | 4 | 16 | 0 | 52 | 0 | 800.2 | 817.0801
0 | 45 | 10 | 0 | 20 | 0 | 15 | 10 | 839 | 804.6457
0 | 20 | 5 | 0 | 15 | 0 | 40 | 20 | 644 | 810.7778
0 | 10 | 0 | 0 | 0 | 0 | 75 | 15 | 899 | 962.5178
5 | 5 | 10 | 0 | 35 | 0 | 45 | 0 | 549 | 499.0206
5 | 10 | 5 | 0 | 20 | 0 | 55 | 5 | 804 | 989.8188
5 | 10 | 0 | 0 | 5 | 0 | 55 | 25 | 1164 | 1180.994
0 | 30 | 0 | 0 | 30 | 0 | 35 | 5 | 610 | 542.492
5 | 20 | 5 | 0 | 25 | 0 | 45 | 0 | 615 | 769.0824
0 | 5 | 10 | 0 | 30 | 0 | 50 | 5 | 604 | 614.8139
4 | 0 | 12 | 4 | 4 | 16 | 52 | 8 | 1219.5 | 1159.318
4 | 12 | 8 | 0 | 8 | 8 | 56 | 4 | 938.4 | 1054.494
4 | 4 | 4 | 8 | 28 | 16 | 32 | 4 | 971.8 | 963.0718
0 | 15 | 20 | 0 | 5 | 0 | 45 | 15 | 1060 | 1042.164
0 | 5 | 10 | 0 | 10 | 0 | 55 | 20 | 977 | 999.6909
4 | 0 | 8 | 4 | 24 | 12 | 44 | 4 | 976.4 | 939.7339
0 | 30 | 10 | 0 | 15 | 0 | 30 | 15 | 966 | 947.6486
0 | 65 | 15 | 0 | 0 | 0 | 10 | 10 | 960 | 972.7567
4 | 8 | 0 | 12 | 20 | 8 | 48 | 0 | 911.2 | 857.096
0 | 25 | 15 | 0 | 5 | 0 | 35 | 20 | 1197 | 1132.823
0 | 20 | 8 | 4 | 0 | 20 | 44 | 4 | 1043.6 | 1081.341
0 | 20 | 8 | 4 | 0 | 20 | 44 | 4 | 1095.8 | 1081.341
0 | 10 | 5 | 0 | 35 | 0 | 35 | 15 | 832 | 766.9906
4 | 12 | 0 | 0 | 16 | 8 | 52 | 8 | 1069.3 | 1164.677
4 | 12 | 8 | 4 | 16 | 8 | 48 | 0 | 897.5 | 909.5152
0 | 25 | 5 | 0 | 10 | 0 | 35 | 25 | 1311 | 1258.982
0 | 20 | 4 | 0 | 4 | 4 | 48 | 20 | 1399.7 | 1323.436
0 | 35 | 15 | 0 | 10 | 0 | 25 | 15 | 1042 | 1015.099
0 | 35 | 25 | 0 | 5 | 0 | 30 | 5 | 974 | 960.7227
4 | 16 | 0 | 4 | 12 | 8 | 52 | 4 | 1079.9 | 1069.723
0 | 40 | 5 | 0 | 15 | 0 | 15 | 25 | 1504 | 1397.218
0 | 45 | 15 | 0 | 10 | 0 | 15 | 15 | 1044 | 999.4653
4 | 8 | 4 | 4 | 16 | 12 | 48 | 4 | 930.4 | 973.391
0 | 20 | 20 | 0 | 15 | 0 | 30 | 15 | 967 | 968.6391
0 | 40 | 20 | 0 | 5 | 0 | 30 | 5 | 863 | 931.0881
4 | 12 | 0 | 12 | 20 | 8 | 44 | 0 | 846.1 | 833.912
0 | 10 | 10 | 0 | 25 | 0 | 50 | 5 | 660 | 619.0072
0 | 35 | 15 | 0 | 5 | 0 | 20 | 25 | 790 | 816.3365
0 | 15 | 20 | 0 | 15 | 0 | 40 | 10 | 895 | 926.5869
4 | 12 | 0 | 12 | 20 | 8 | 44 | 0 | 791.6 | 833.912
0 | 12 | 8 | 4 | 16 | 20 | 36 | 4 | 906 | 933.8309
4 | 12 | 4 | 4 | 20 | 16 | 32 | 8 | 1069.3 | 1035.016
4 | 8 | 0 | 0 | 4 | 8 | 52 | 24 | 1462.7 | 1388.971
4 | 0 | 4 | 0 | 20 | 8 | 52 | 12 | 950.9 | 1015.963
5 | 0 | 5 | 0 | 25 | 0 | 60 | 5 | 782 | 838.0361
0 | 25 | 10 | 0 | 5 | 0 | 35 | 25 | 1144 | 1243.979
4 | 8 | 12 | 4 | 4 | 24 | 40 | 4 | 1143.1 | 1151.257
0 | 25 | 10 | 0 | 20 | 0 | 40 | 5 | 621 | 598.74
0 | 5 | 0 | 0 | 75 | 0 | 20 | 0 | 798 | 819.4038
0 | 45 | 5 | 0 | 15 | 0 | 25 | 10 | 671 | 834.9976
0 | 25 | 0 | 0 | 35 | 0 | 35 | 5 | 557 | 526.5922
4 | 0 | 12 | 16 | 4 | 12 | 52 | 0 | 1062.7 | 1039.472
0 | 55 | 10 | 0 | 10 | 0 | 15 | 10 | 952 | 1024.306
0 | 16 | 8 | 4 | 16 | 20 | 36 | 0 | 953.9 | 932.3165
4 | 12 | 8 | 0 | 8 | 8 | 56 | 4 | 1160.3 | 1054.494
0 | 30 | 5 | 0 | 30 | 0 | 20 | 15 | 721 | 709.767
0 | 35 | 20 | 0 | 10 | 0 | 15 | 20 | 462 | 627.5014
0 | 20 | 10 | 0 | 10 | 0 | 45 | 15 | 986 | 921.6874
0 | 5 | 5 | 0 | 30 | 0 | 45 | 15 | 842 | 815.0253
4 | 0 | 4 | 4 | 16 | 12 | 56 | 4 | 1057.5 | 1002.924
5 | 5 | 5 | 0 | 20 | 0 | 50 | 15 | 1006 | 1023.057
0 | 4 | 8 | 4 | 16 | 20 | 44 | 4 | 1019.4 | 982.9844
0 | 15 | 15 | 0 | 15 | 0 | 40 | 15 | 931 | 990.2242
0 | 12 | 4 | 0 | 4 | 16 | 40 | 24 | 1293.4 | 1189.861
0 | 30 | 0 | 0 | 15 | 0 | 50 | 5 | 620 | 633.5514
0 | 20 | 15 | 0 | 0 | 0 | 35 | 30 | 561 | 832.9927
0 | 0 | 8 | 4 | 16 | 12 | 52 | 8 | 945.9 | 1030.766
0 | 10 | 20 | 0 | 5 | 0 | 60 | 5 | 734 | 842.7093
0 | 20 | 10 | 0 | 5 | 0 | 40 | 25 | 1274 | 1223.665
0 | 16 | 0 | 4 | 20 | 20 | 28 | 12 | 515.8 | 823.2566
0 | 30 | 10 | 0 | 10 | 0 | 30 | 20 | 1221 | 1172.348
4 | 16 | 8 | 0 | 12 | 0 | 48 | 12 | 1180.3 | 1159.863
0 | 0 | 8 | 4 | 16 | 12 | 52 | 8 | 1101.1 | 1030.766
0 | 30 | 20 | 0 | 5 | 0 | 40 | 5 | 857 | 889.0626
0 | 5 | 5 | 0 | 30 | 0 | 55 | 5 | 620 | 604.3005
5 | 5 | 0 | 0 | 40 | 0 | 45 | 5 | 1062 | 1080.613
0 | 15 | 25 | 0 | 5 | 0 | 50 | 5 | 854 | 867.7809
4 | 12 | 4 | 4 | 12 | 16 | 36 | 12 | 1098.1 | 1093.006
0 | 25 | 20 | 0 | 10 | 0 | 35 | 10 | 932 | 946.313
0 | 30 | 10 | 0 | 5 | 0 | 45 | 10 | 829 | 856.4492
0 | 40 | 25 | 0 | 10 | 0 | 20 | 5 | 996 | 987.3944
0 | 24 | 8 | 0 | 12 | 16 | 32 | 8 | 1049.1 | 1032.62
4 | 32 | 8 | 4 | 4 | 20 | 24 | 4 | 1127 | 1102.416
0 | 24 | 8 | 0 | 12 | 16 | 32 | 8 | 957.6 | 1032.62
0 | 20 | 10 | 0 | 0 | 0 | 45 | 25 | 1256 | 1262.382
4 | 40 | 0 | 0 | 12 | 4 | 36 | 4 | 900.6 | 937.4612
0 | 25 | 5 | 0 | 10 | 0 | 50 | 10 | 634 | 734.9976
0 | 40 | 5 | 0 | 15 | 0 | 20 | 20 | 1325 | 1367.151
0 | 16 | 0 | 4 | 20 | 20 | 28 | 12 | 1070.6 | 823.2566
5 | 0 | 5 | 0 | 45 | 0 | 45 | 0 | 492 | 532.9887
4 | 20 | 4 | 4 | 16 | 0 | 52 | 0 | 761.3 | 817.0801
4 | 12 | 0 | 0 | 16 | 8 | 52 | 8 | 1259.2 | 1164.677

## Test Results
Al | Co | Cr | Cu | Fe | Mn | Ni | V | Actual_UTS_True (Mpa) | Predicted_UTS_True (Mpa)
4 | 0 | 12 | 16 | 4 | 12 | 52 | 0 | 1062.7 | 1039.472
4 | 40 | 0 | 0 | 12 | 4 | 36 | 4 | 900.6 | 937.4612
0 | 30 | 10 | 0 | 10 | 0 | 30 | 20 | 1221 | 1172.348
0 | 25 | 15 | 0 | 5 | 0 | 35 | 20 | 1197 | 1132.823
4 | 12 | 4 | 4 | 12 | 16 | 36 | 12 | 1098.1 | 1093.006
0 | 15 | 25 | 0 | 5 | 0 | 50 | 5 | 854 | 867.7809
0 | 5 | 0 | 0 | 75 | 0 | 20 | 0 | 798 | 819.4038
0 | 20 | 8 | 4 | 0 | 20 | 44 | 4 | 1043.6 | 1081.341
0 | 25 | 20 | 0 | 10 | 0 | 35 | 10 | 932 | 946.313
4 | 12 | 8 | 4 | 16 | 8 | 48 | 0 | 897.5 | 909.5152
0 | 10 | 5 | 0 | 10 | 0 | 55 | 20 | 1040 | 964.6636
0 | 25 | 10 | 0 | 20 | 0 | 40 | 5 | 621 | 598.74
0 | 10 | 0 | 0 | 30 | 0 | 40 | 20 | 850 | 878.2841
0 | 40 | 25 | 0 | 10 | 0 | 20 | 5 | 996 | 987.3944
0 | 20 | 10 | 0 | 5 | 0 | 40 | 25 | 1274 | 1223.665
0 | 5 | 15 | 0 | 5 | 0 | 70 | 5 | 764 | 837.6138
5 | 5 | 10 | 0 | 35 | 0 | 45 | 0 | 549 | 499.0206
5 | 10 | 0 | 0 | 5 | 0 | 55 | 25 | 1164 | 1180.994
4 | 0 | 8 | 4 | 24 | 12 | 44 | 4 | 976.4 | 939.7339
0 | 4 | 8 | 4 | 16 | 20 | 44 | 4 | 1019.4 | 982.9844
4 | 12 | 0 | 12 | 20 | 8 | 44 | 0 | 791.6 | 833.912
0 | 35 | 15 | 0 | 5 | 0 | 20 | 25 | 790 | 816.3365
0 | 5 | 10 | 0 | 30 | 0 | 50 | 5 | 604 | 614.8139
0 | 20 | 8 | 4 | 0 | 20 | 44 | 4 | 1095.8 | 1081.341
4 | 8 | 4 | 4 | 16 | 12 | 48 | 4 | 930.4 | 973.391
5 | 5 | 5 | 0 | 20 | 0 | 50 | 15 | 1006 | 1023.057
0 | 65 | 15 | 0 | 0 | 0 | 10 | 10 | 960 | 972.7567