## Train Results
Al | Co | Cr | Cu | Fe | Mn | Ni | V | Actual_UTS_True (Mpa) | Predicted_UTS_True (Mpa)
0 | 15 | 5 | 0 | 15 | 0 | 40 | 25 | 1136 | 1152.336
0 | 15 | 5 | 0 | 20 | 0 | 40 | 20 | 986 | 864.5226
0 | 10 | 10 | 0 | 55 | 0 | 25 | 0 | 446 | 495.4339
0 | 40 | 4 | 0 | 28 | 4 | 4 | 20 | 1312.9 | 1337.54
4 | 0 | 8 | 24 | 4 | 16 | 44 | 0 | 1060.7 | 1080.064
4 | 16 | 0 | 20 | 4 | 12 | 44 | 0 | 870.7 | 902.8428
0 | 10 | 5 | 0 | 5 | 0 | 50 | 30 | 1115 | 1188.86
0 | 50 | 10 | 0 | 15 | 0 | 15 | 10 | 1038 | 901.5045
0 | 15 | 5 | 0 | 45 | 0 | 30 | 5 | 547 | 519.6884
0 | 24 | 4 | 0 | 8 | 4 | 36 | 24 | 1447.1 | 1400.013
4 | 0 | 8 | 4 | 24 | 12 | 44 | 4 | 864.2 | 916.0065
0 | 15 | 15 | 0 | 5 | 0 | 45 | 20 | 1142 | 1141.917
0 | 16 | 8 | 4 | 16 | 20 | 36 | 0 | 801.2 | 881.5563
4 | 20 | 4 | 4 | 16 | 0 | 52 | 0 | 800.2 | 782.4019
0 | 45 | 10 | 0 | 20 | 0 | 15 | 10 | 839 | 813.8486
0 | 20 | 5 | 0 | 15 | 0 | 40 | 20 | 644 | 833.1079
0 | 10 | 0 | 0 | 0 | 0 | 75 | 15 | 899 | 932.0541
5 | 5 | 10 | 0 | 35 | 0 | 45 | 0 | 549 | 494.028
5 | 10 | 5 | 0 | 20 | 0 | 55 | 5 | 804 | 905.4433
5 | 10 | 0 | 0 | 5 | 0 | 55 | 25 | 1164 | 1269.381
0 | 30 | 0 | 0 | 30 | 0 | 35 | 5 | 610 | 498.2147
5 | 20 | 5 | 0 | 25 | 0 | 45 | 0 | 615 | 654.975
0 | 5 | 10 | 0 | 30 | 0 | 50 | 5 | 604 | 584.564
4 | 0 | 12 | 4 | 4 | 16 | 52 | 8 | 1219.5 | 1226.61
4 | 12 | 8 | 0 | 8 | 8 | 56 | 4 | 938.4 | 1067.784
4 | 4 | 4 | 8 | 28 | 16 | 32 | 4 | 971.8 | 966.7018
0 | 15 | 20 | 0 | 5 | 0 | 45 | 15 | 1060 | 1054.986
0 | 5 | 10 | 0 | 10 | 0 | 55 | 20 | 977 | 1014.114
4 | 0 | 8 | 4 | 24 | 12 | 44 | 4 | 976.4 | 916.0065
0 | 30 | 10 | 0 | 15 | 0 | 30 | 15 | 966 | 945.6841
0 | 65 | 15 | 0 | 0 | 0 | 10 | 10 | 960 | 968.7078
4 | 8 | 0 | 12 | 20 | 8 | 48 | 0 | 911.2 | 829.5223
0 | 25 | 15 | 0 | 5 | 0 | 35 | 20 | 1197 | 1101.17
0 | 20 | 8 | 4 | 0 | 20 | 44 | 4 | 1043.6 | 1075.863
0 | 20 | 8 | 4 | 0 | 20 | 44 | 4 | 1095.8 | 1075.863
0 | 10 | 5 | 0 | 35 | 0 | 35 | 15 | 832 | 850.3271
4 | 12 | 0 | 0 | 16 | 8 | 52 | 8 | 1069.3 | 1150.609
4 | 12 | 8 | 4 | 16 | 8 | 48 | 0 | 897.5 | 900.7015
0 | 25 | 5 | 0 | 10 | 0 | 35 | 25 | 1311 | 1291.435
0 | 20 | 4 | 0 | 4 | 4 | 48 | 20 | 1399.7 | 1322.959
0 | 35 | 15 | 0 | 10 | 0 | 25 | 15 | 1042 | 1022.513
0 | 35 | 25 | 0 | 5 | 0 | 30 | 5 | 974 | 1010.084
4 | 16 | 0 | 4 | 12 | 8 | 52 | 4 | 1079.9 | 1061.552
0 | 40 | 5 | 0 | 15 | 0 | 15 | 25 | 1504 | 1423.66
0 | 45 | 15 | 0 | 10 | 0 | 15 | 15 | 1044 | 978.8787
4 | 8 | 4 | 4 | 16 | 12 | 48 | 4 | 930.4 | 952.4503
0 | 20 | 20 | 0 | 15 | 0 | 30 | 15 | 967 | 913.764
0 | 40 | 20 | 0 | 5 | 0 | 30 | 5 | 863 | 947.5257
4 | 12 | 0 | 12 | 20 | 8 | 44 | 0 | 846.1 | 807.1898
0 | 10 | 10 | 0 | 25 | 0 | 50 | 5 | 660 | 568.506
0 | 35 | 15 | 0 | 5 | 0 | 20 | 25 | 790 | 787.9773
0 | 15 | 20 | 0 | 15 | 0 | 40 | 10 | 895 | 951.1027
4 | 12 | 0 | 12 | 20 | 8 | 44 | 0 | 791.6 | 807.1898
0 | 12 | 8 | 4 | 16 | 20 | 36 | 4 | 906 | 926.8741
4 | 12 | 4 | 4 | 20 | 16 | 32 | 8 | 1069.3 | 1043.44
4 | 8 | 0 | 0 | 4 | 8 | 52 | 24 | 1462.7 | 1441.769
4 | 0 | 4 | 0 | 20 | 8 | 52 | 12 | 950.9 | 989.3046
5 | 0 | 5 | 0 | 25 | 0 | 60 | 5 | 782 | 815.2209
0 | 25 | 10 | 0 | 5 | 0 | 35 | 25 | 1144 | 1234.697
4 | 8 | 12 | 4 | 4 | 24 | 40 | 4 | 1143.1 | 1197.716
0 | 25 | 10 | 0 | 20 | 0 | 40 | 5 | 621 | 560.2623
0 | 5 | 0 | 0 | 75 | 0 | 20 | 0 | 798 | 757.3956
0 | 45 | 5 | 0 | 15 | 0 | 25 | 10 | 671 | 712.9507
0 | 25 | 0 | 0 | 35 | 0 | 35 | 5 | 557 | 488.4401
4 | 0 | 12 | 16 | 4 | 12 | 52 | 0 | 1062.7 | 1077.901
0 | 55 | 10 | 0 | 10 | 0 | 15 | 10 | 952 | 984.8406
0 | 16 | 8 | 4 | 16 | 20 | 36 | 0 | 953.9 | 881.5563
4 | 12 | 8 | 0 | 8 | 8 | 56 | 4 | 1160.3 | 1067.784
0 | 30 | 5 | 0 | 30 | 0 | 20 | 15 | 721 | 744.0036
0 | 35 | 20 | 0 | 10 | 0 | 15 | 20 | 462 | 616.6021
0 | 20 | 10 | 0 | 10 | 0 | 45 | 15 | 986 | 872.9521
0 | 5 | 5 | 0 | 30 | 0 | 45 | 15 | 842 | 866.34
4 | 0 | 4 | 4 | 16 | 12 | 56 | 4 | 1057.5 | 972.6844
5 | 5 | 5 | 0 | 20 | 0 | 50 | 15 | 1006 | 1037.818
0 | 4 | 8 | 4 | 16 | 20 | 44 | 4 | 1019.4 | 982.9049
0 | 15 | 15 | 0 | 15 | 0 | 40 | 15 | 931 | 1017.187
0 | 12 | 4 | 0 | 4 | 16 | 40 | 24 | 1293.4 | 1346.489
0 | 30 | 0 | 0 | 15 | 0 | 50 | 5 | 620 | 552.0666
0 | 20 | 15 | 0 | 0 | 0 | 35 | 30 | 561 | 855.111
0 | 0 | 8 | 4 | 16 | 12 | 52 | 8 | 945.9 | 1003.238
0 | 10 | 20 | 0 | 5 | 0 | 60 | 5 | 734 | 834.7672
0 | 20 | 10 | 0 | 5 | 0 | 40 | 25 | 1274 | 1225.471
0 | 16 | 0 | 4 | 20 | 20 | 28 | 12 | 515.8 | 886.6033
0 | 30 | 10 | 0 | 10 | 0 | 30 | 20 | 1221 | 1155.5
4 | 16 | 8 | 0 | 12 | 0 | 48 | 12 | 1180.3 | 1134.799
0 | 0 | 8 | 4 | 16 | 12 | 52 | 8 | 1101.1 | 1003.238
0 | 30 | 20 | 0 | 5 | 0 | 40 | 5 | 857 | 891.6055
0 | 5 | 5 | 0 | 30 | 0 | 55 | 5 | 620 | 559.1302
5 | 5 | 0 | 0 | 40 | 0 | 45 | 5 | 1062 | 1107.627
0 | 15 | 25 | 0 | 5 | 0 | 50 | 5 | 854 | 922.5069
4 | 12 | 4 | 4 | 12 | 16 | 36 | 12 | 1098.1 | 1206.369
0 | 25 | 20 | 0 | 10 | 0 | 35 | 10 | 932 | 959.1075
0 | 30 | 10 | 0 | 5 | 0 | 45 | 10 | 829 | 803.0435
0 | 40 | 25 | 0 | 10 | 0 | 20 | 5 | 996 | 1040.822
0 | 24 | 8 | 0 | 12 | 16 | 32 | 8 | 1049.1 | 1039.991
4 | 32 | 8 | 4 | 4 | 20 | 24 | 4 | 1127 | 1141.048
0 | 24 | 8 | 0 | 12 | 16 | 32 | 8 | 957.6 | 1039.991
0 | 20 | 10 | 0 | 0 | 0 | 45 | 25 | 1256 | 1284.17
4 | 40 | 0 | 0 | 12 | 4 | 36 | 4 | 900.6 | 944.4579
0 | 25 | 5 | 0 | 10 | 0 | 50 | 10 | 634 | 656.5995
0 | 40 | 5 | 0 | 15 | 0 | 20 | 20 | 1325 | 1364.812
0 | 16 | 0 | 4 | 20 | 20 | 28 | 12 | 1070.6 | 886.6033
5 | 0 | 5 | 0 | 45 | 0 | 45 | 0 | 492 | 534.3814
4 | 20 | 4 | 4 | 16 | 0 | 52 | 0 | 761.3 | 782.4019
4 | 12 | 0 | 0 | 16 | 8 | 52 | 8 | 1259.2 | 1150.609

## Test Results
Al | Co | Cr | Cu | Fe | Mn | Ni | V | Actual_UTS_True (Mpa) | Predicted_UTS_True (Mpa)
0 | 10 | 0 | 0 | 30 | 0 | 40 | 20 | 850 | 929.045
0 | 45 | 10 | 0 | 20 | 0 | 15 | 10 | 839 | 813.8486
0 | 40 | 25 | 0 | 10 | 0 | 20 | 5 | 996 | 1040.822
0 | 10 | 5 | 0 | 10 | 0 | 55 | 20 | 1040 | 927.0281
0 | 16 | 8 | 4 | 16 | 20 | 36 | 0 | 953.9 | 881.5563
0 | 35 | 15 | 0 | 5 | 0 | 20 | 25 | 790 | 787.9773
4 | 0 | 8 | 4 | 24 | 12 | 44 | 4 | 976.4 | 916.0065
0 | 25 | 10 | 0 | 20 | 0 | 40 | 5 | 621 | 560.2623
4 | 12 | 8 | 0 | 8 | 8 | 56 | 4 | 938.4 | 1067.784
0 | 45 | 15 | 0 | 10 | 0 | 15 | 15 | 1044 | 978.8787
0 | 16 | 8 | 4 | 16 | 20 | 36 | 0 | 801.2 | 881.5563
5 | 5 | 10 | 0 | 35 | 0 | 45 | 0 | 549 | 494.028
4 | 12 | 0 | 12 | 20 | 8 | 44 | 0 | 846.1 | 807.1898
0 | 50 | 5 | 0 | 15 | 0 | 5 | 25 | 1581 | 1414.379
0 | 10 | 10 | 0 | 55 | 0 | 25 | 0 | 446 | 495.4339
4 | 12 | 4 | 4 | 12 | 16 | 36 | 12 | 1098.1 | 1206.369
0 | 25 | 5 | 0 | 10 | 0 | 35 | 25 | 1311 | 1291.435
0 | 15 | 5 | 0 | 45 | 0 | 30 | 5 | 547 | 519.6884
0 | 24 | 8 | 0 | 12 | 16 | 32 | 8 | 957.6 | 1039.991
0 | 20 | 10 | 0 | 0 | 0 | 45 | 25 | 1256 | 1284.17
4 | 0 | 4 | 0 | 4 | 4 | 60 | 24 | 1476.3 | 1336.723
0 | 45 | 5 | 0 | 15 | 0 | 25 | 10 | 671 | 712.9507
4 | 0 | 12 | 4 | 4 | 16 | 52 | 8 | 1219.5 | 1226.61
0 | 24 | 4 | 0 | 8 | 4 | 36 | 24 | 1447.1 | 1400.013
4 | 16 | 8 | 0 | 12 | 0 | 48 | 12 | 1180.3 | 1134.799
0 | 12 | 8 | 4 | 16 | 20 | 36 | 4 | 906 | 926.8741