## Train Results
Al | Co | Cr | Cu | Fe | Mn | Ni | V | Actual_UTS_True (Mpa) | Predicted_UTS_True (Mpa)
0 | 15 | 5 | 0 | 15 | 0 | 40 | 25 | 1136 | 1102.784
0 | 15 | 5 | 0 | 20 | 0 | 40 | 20 | 986 | 823.2086
0 | 10 | 10 | 0 | 55 | 0 | 25 | 0 | 446 | 473.658
0 | 40 | 4 | 0 | 28 | 4 | 4 | 20 | 1312.9 | 1292.785
4 | 0 | 8 | 24 | 4 | 16 | 44 | 0 | 1060.7 | 1012.333
4 | 16 | 0 | 20 | 4 | 12 | 44 | 0 | 870.7 | 864.6153
0 | 10 | 5 | 0 | 5 | 0 | 50 | 30 | 1115 | 1131.943
0 | 50 | 10 | 0 | 15 | 0 | 15 | 10 | 1038 | 956.7992
0 | 15 | 5 | 0 | 45 | 0 | 30 | 5 | 547 | 509.1155
0 | 24 | 4 | 0 | 8 | 4 | 36 | 24 | 1447.1 | 1359.546
4 | 0 | 8 | 4 | 24 | 12 | 44 | 4 | 864.2 | 920.0679
0 | 15 | 15 | 0 | 5 | 0 | 45 | 20 | 1142 | 1088.946
0 | 16 | 8 | 4 | 16 | 20 | 36 | 0 | 801.2 | 902.0369
4 | 20 | 4 | 4 | 16 | 0 | 52 | 0 | 800.2 | 815.857
0 | 45 | 10 | 0 | 20 | 0 | 15 | 10 | 839 | 865.5629
0 | 20 | 5 | 0 | 15 | 0 | 40 | 20 | 644 | 818.6072
0 | 10 | 0 | 0 | 0 | 0 | 75 | 15 | 899 | 1001.777
5 | 5 | 10 | 0 | 35 | 0 | 45 | 0 | 549 | 467.0194
5 | 10 | 5 | 0 | 20 | 0 | 55 | 5 | 804 | 835.576
5 | 10 | 0 | 0 | 5 | 0 | 55 | 25 | 1164 | 1153.893
0 | 30 | 0 | 0 | 30 | 0 | 35 | 5 | 610 | 474.1735
5 | 20 | 5 | 0 | 25 | 0 | 45 | 0 | 615 | 635.1272
0 | 5 | 10 | 0 | 30 | 0 | 50 | 5 | 604 | 504.1707
4 | 0 | 12 | 4 | 4 | 16 | 52 | 8 | 1219.5 | 1148.329
4 | 12 | 8 | 0 | 8 | 8 | 56 | 4 | 938.4 | 1023.369
4 | 4 | 4 | 8 | 28 | 16 | 32 | 4 | 971.8 | 967.7173
0 | 15 | 20 | 0 | 5 | 0 | 45 | 15 | 1060 | 965.5456
0 | 5 | 10 | 0 | 10 | 0 | 55 | 20 | 977 | 966.7769
4 | 0 | 8 | 4 | 24 | 12 | 44 | 4 | 976.4 | 920.0679
0 | 30 | 10 | 0 | 15 | 0 | 30 | 15 | 966 | 973.4295
0 | 65 | 15 | 0 | 0 | 0 | 10 | 10 | 960 | 922.6705
4 | 8 | 0 | 12 | 20 | 8 | 48 | 0 | 911.2 | 843.1837
0 | 25 | 15 | 0 | 5 | 0 | 35 | 20 | 1197 | 963.5784
0 | 20 | 8 | 4 | 0 | 20 | 44 | 4 | 1043.6 | 1073.775
0 | 20 | 8 | 4 | 0 | 20 | 44 | 4 | 1095.8 | 1073.775
0 | 10 | 5 | 0 | 35 | 0 | 35 | 15 | 832 | 844.9064
4 | 12 | 0 | 0 | 16 | 8 | 52 | 8 | 1069.3 | 1111.059
4 | 12 | 8 | 4 | 16 | 8 | 48 | 0 | 897.5 | 871.0962
0 | 25 | 5 | 0 | 10 | 0 | 35 | 25 | 1311 | 1248.521
0 | 20 | 4 | 0 | 4 | 4 | 48 | 20 | 1399.7 | 1252.436
0 | 35 | 15 | 0 | 10 | 0 | 25 | 15 | 1042 | 931.2667
0 | 35 | 25 | 0 | 5 | 0 | 30 | 5 | 974 | 934.2631
4 | 16 | 0 | 4 | 12 | 8 | 52 | 4 | 1079.9 | 1023.118
0 | 40 | 5 | 0 | 15 | 0 | 15 | 25 | 1504 | 1365.922
0 | 45 | 15 | 0 | 10 | 0 | 15 | 15 | 1044 | 847.6952
4 | 8 | 4 | 4 | 16 | 12 | 48 | 4 | 930.4 | 948.3119
0 | 20 | 20 | 0 | 15 | 0 | 30 | 15 | 967 | 800.0737
0 | 40 | 20 | 0 | 5 | 0 | 30 | 5 | 863 | 952.7743
4 | 12 | 0 | 12 | 20 | 8 | 44 | 0 | 846.1 | 820.4611
0 | 10 | 10 | 0 | 25 | 0 | 50 | 5 | 660 | 523.7122
0 | 35 | 15 | 0 | 5 | 0 | 20 | 25 | 790 | 581.5479
0 | 15 | 20 | 0 | 15 | 0 | 40 | 10 | 895 | 945.1915
4 | 12 | 0 | 12 | 20 | 8 | 44 | 0 | 791.6 | 820.4611
0 | 12 | 8 | 4 | 16 | 20 | 36 | 4 | 906 | 887.5391
4 | 12 | 4 | 4 | 20 | 16 | 32 | 8 | 1069.3 | 998.9442
4 | 8 | 0 | 0 | 4 | 8 | 52 | 24 | 1462.7 | 1369.856
4 | 0 | 4 | 0 | 20 | 8 | 52 | 12 | 950.9 | 966.9602
5 | 0 | 5 | 0 | 25 | 0 | 60 | 5 | 782 | 724.2132
0 | 25 | 10 | 0 | 5 | 0 | 35 | 25 | 1144 | 1154.807
4 | 8 | 12 | 4 | 4 | 24 | 40 | 4 | 1143.1 | 1127.721
0 | 25 | 10 | 0 | 20 | 0 | 40 | 5 | 621 | 555.0068
0 | 5 | 0 | 0 | 75 | 0 | 20 | 0 | 798 | 642.7213
0 | 45 | 5 | 0 | 15 | 0 | 25 | 10 | 671 | 787.9087
0 | 25 | 0 | 0 | 35 | 0 | 35 | 5 | 557 | 468.8192
4 | 0 | 12 | 16 | 4 | 12 | 52 | 0 | 1062.7 | 1025.859375
0 | 55 | 10 | 0 | 10 | 0 | 15 | 10 | 952 | 1024.121
0 | 16 | 8 | 4 | 16 | 20 | 36 | 0 | 953.9 | 902.0369
4 | 12 | 8 | 0 | 8 | 8 | 56 | 4 | 1160.3 | 1023.369
0 | 30 | 5 | 0 | 30 | 0 | 20 | 15 | 721 | 835.0379
0 | 35 | 20 | 0 | 10 | 0 | 15 | 20 | 462 | 520.2756
0 | 20 | 10 | 0 | 10 | 0 | 45 | 15 | 986 | 894.9238
0 | 5 | 5 | 0 | 30 | 0 | 45 | 15 | 842 | 811.4721
4 | 0 | 4 | 4 | 16 | 12 | 56 | 4 | 1057.5 | 980.6723
5 | 5 | 5 | 0 | 20 | 0 | 50 | 15 | 1006 | 913.543
0 | 4 | 8 | 4 | 16 | 20 | 44 | 4 | 1019.4 | 921.0853
0 | 15 | 15 | 0 | 15 | 0 | 40 | 15 | 931 | 986.6502
0 | 12 | 4 | 0 | 4 | 16 | 40 | 24 | 1293.4 | 1173.171
0 | 30 | 0 | 0 | 15 | 0 | 50 | 5 | 620 | 537.6826
0 | 20 | 15 | 0 | 0 | 0 | 35 | 30 | 561 | 622.0474
0 | 0 | 8 | 4 | 16 | 12 | 52 | 8 | 945.9 | 1009.802
0 | 10 | 20 | 0 | 5 | 0 | 60 | 5 | 734 | 814.551
0 | 20 | 10 | 0 | 5 | 0 | 40 | 25 | 1274 | 1166.18
0 | 16 | 0 | 4 | 20 | 20 | 28 | 12 | 515.8 | 757.9293
0 | 30 | 10 | 0 | 10 | 0 | 30 | 20 | 1221 | 1157.617
4 | 16 | 8 | 0 | 12 | 0 | 48 | 12 | 1180.3 | 1064.225
0 | 0 | 8 | 4 | 16 | 12 | 52 | 8 | 1101.1 | 1009.802
0 | 30 | 20 | 0 | 5 | 0 | 40 | 5 | 857 | 916.0366
0 | 5 | 5 | 0 | 30 | 0 | 55 | 5 | 620 | 507.548
5 | 5 | 0 | 0 | 40 | 0 | 45 | 5 | 1062 | 1051.69
0 | 15 | 25 | 0 | 5 | 0 | 50 | 5 | 854 | 855.9992
4 | 12 | 4 | 4 | 12 | 16 | 36 | 12 | 1098.1 | 1118.401
0 | 25 | 20 | 0 | 10 | 0 | 35 | 10 | 932 | 953.7518
0 | 30 | 10 | 0 | 5 | 0 | 45 | 10 | 829 | 866.3975
0 | 40 | 25 | 0 | 10 | 0 | 20 | 5 | 996 | 933.9312
0 | 24 | 8 | 0 | 12 | 16 | 32 | 8 | 1049.1 | 1037.729
4 | 32 | 8 | 4 | 4 | 20 | 24 | 4 | 1127 | 1076.465
0 | 24 | 8 | 0 | 12 | 16 | 32 | 8 | 957.6 | 1037.729
0 | 20 | 10 | 0 | 0 | 0 | 45 | 25 | 1256 | 1223.323
4 | 40 | 0 | 0 | 12 | 4 | 36 | 4 | 900.6 | 939.0593
0 | 25 | 5 | 0 | 10 | 0 | 50 | 10 | 634 | 704.8135
0 | 40 | 5 | 0 | 15 | 0 | 20 | 20 | 1325 | 1364.077
0 | 16 | 0 | 4 | 20 | 20 | 28 | 12 | 1070.6 | 757.9293
5 | 0 | 5 | 0 | 45 | 0 | 45 | 0 | 492 | 482.2287
4 | 20 | 4 | 4 | 16 | 0 | 52 | 0 | 761.3 | 815.857
4 | 12 | 0 | 0 | 16 | 8 | 52 | 8 | 1259.2 | 1111.059

## Test Results
Al | Co | Cr | Cu | Fe | Mn | Ni | V | Actual_UTS_True (Mpa) | Predicted_UTS_True (Mpa)
5 | 15 | 5 | 0 | 5 | 0 | 65 | 5 | 622 | 952.2556
0 | 40 | 20 | 0 | 5 | 0 | 30 | 5 | 863 | 952.7743
0 | 24 | 4 | 0 | 8 | 4 | 36 | 24 | 1447.1 | 1359.546
4 | 12 | 4 | 4 | 20 | 16 | 32 | 8 | 1069.3 | 998.9442
4 | 12 | 0 | 12 | 20 | 8 | 44 | 0 | 791.6 | 820.4611
0 | 0 | 8 | 4 | 16 | 12 | 52 | 8 | 945.9 | 1009.802
0 | 10 | 10 | 0 | 55 | 0 | 25 | 0 | 446 | 473.658
5 | 0 | 5 | 0 | 25 | 0 | 60 | 5 | 782 | 724.2132
0 | 20 | 10 | 0 | 0 | 0 | 45 | 25 | 1256 | 1223.323
0 | 35 | 20 | 0 | 30 | 0 | 15 | 0 | 892 | 604.8307
0 | 15 | 5 | 0 | 45 | 0 | 30 | 5 | 547 | 509.1155
0 | 20 | 10 | 0 | 10 | 0 | 45 | 15 | 986 | 894.9238
4 | 4 | 4 | 8 | 28 | 16 | 32 | 4 | 971.8 | 967.7173
0 | 30 | 0 | 0 | 30 | 0 | 35 | 5 | 610 | 474.1735
4 | 12 | 8 | 0 | 8 | 8 | 56 | 4 | 1160.3 | 1023.369
0 | 15 | 20 | 0 | 5 | 0 | 45 | 15 | 1060 | 965.5456
0 | 10 | 5 | 0 | 5 | 0 | 50 | 30 | 1115 | 1131.943
0 | 25 | 5 | 0 | 10 | 0 | 35 | 25 | 1311 | 1248.521
0 | 16 | 0 | 4 | 20 | 20 | 28 | 12 | 515.8 | 757.9293
0 | 20 | 8 | 4 | 0 | 20 | 44 | 4 | 1043.6 | 1073.775
0 | 20 | 8 | 4 | 0 | 20 | 44 | 4 | 1095.8 | 1073.775
4 | 28 | 0 | 20 | 4 | 8 | 36 | 0 | 920.4 | 809.069
0 | 30 | 10 | 0 | 15 | 0 | 30 | 15 | 966 | 973.4295
0 | 25 | 10 | 0 | 25 | 0 | 35 | 5 | 676 | 520.7402
0 | 25 | 20 | 0 | 10 | 0 | 35 | 10 | 932 | 953.7518
4 | 16 | 8 | 0 | 12 | 0 | 48 | 12 | 1180.3 | 1064.225
4 | 0 | 8 | 4 | 24 | 12 | 44 | 4 | 864.2 | 920.0679
0 | 15 | 5 | 0 | 20 | 0 | 40 | 20 | 986 | 823.2086