## Train Results
Al | Co | Cr | Cu | Fe | Mn | Ni | V | Actual_Yield Strength (MPa) | Predicted_Yield Strength (MPa)
0 | 15 | 5 | 0 | 15 | 0 | 40 | 25 | 541 | 534.1161
0 | 15 | 5 | 0 | 20 | 0 | 40 | 20 | 430 | 359.6388
0 | 10 | 10 | 0 | 55 | 0 | 25 | 0 | 310 | 258.487
0 | 40 | 4 | 0 | 28 | 4 | 4 | 20 | 531.3 | 462.1836
4 | 0 | 8 | 24 | 4 | 16 | 44 | 0 | 261.2 | 179.8708
4 | 16 | 0 | 20 | 4 | 12 | 44 | 0 | 218.8 | 183.2482
0 | 10 | 5 | 0 | 5 | 0 | 50 | 30 | 637 | 604.2072
0 | 50 | 10 | 0 | 15 | 0 | 15 | 10 | 539 | 477.8257
0 | 15 | 5 | 0 | 45 | 0 | 30 | 5 | 364 | 301.9814
0 | 24 | 4 | 0 | 8 | 4 | 36 | 24 | 431.5 | 401.9905
4 | 0 | 8 | 4 | 24 | 12 | 44 | 4 | 241.5 | 234.5201
0 | 15 | 15 | 0 | 5 | 0 | 45 | 20 | 525 | 521.4877
0 | 16 | 8 | 4 | 16 | 20 | 36 | 0 | 257.3 | 242.3527
4 | 20 | 4 | 4 | 16 | 0 | 52 | 0 | 176.8 | 210.5343
0 | 45 | 10 | 0 | 20 | 0 | 15 | 10 | 487 | 438.6592
0 | 20 | 5 | 0 | 15 | 0 | 40 | 20 | 244 | 337.437
0 | 10 | 0 | 0 | 0 | 0 | 75 | 15 | 398 | 345.4244
5 | 5 | 10 | 0 | 35 | 0 | 45 | 0 | 250 | 221.8643
5 | 10 | 5 | 0 | 20 | 0 | 55 | 5 | 366 | 333.3396
5 | 10 | 0 | 0 | 5 | 0 | 55 | 25 | 669 | 653.3611
0 | 30 | 0 | 0 | 30 | 0 | 35 | 5 | 347 | 270.272
5 | 20 | 5 | 0 | 25 | 0 | 45 | 0 | 313 | 292.52
0 | 5 | 10 | 0 | 30 | 0 | 50 | 5 | 324 | 370.2549
4 | 0 | 12 | 4 | 4 | 16 | 52 | 8 | 307.1 | 303.0089
4 | 12 | 8 | 0 | 8 | 8 | 56 | 4 | 304.1 | 303.3877
4 | 4 | 4 | 8 | 28 | 16 | 32 | 4 | 252.1 | 230.4208
0 | 15 | 20 | 0 | 5 | 0 | 45 | 15 | 551 | 519.349
0 | 5 | 10 | 0 | 10 | 0 | 55 | 20 | 517 | 491.3184
4 | 0 | 8 | 4 | 24 | 12 | 44 | 4 | 230.5 | 234.5201
0 | 30 | 10 | 0 | 15 | 0 | 30 | 15 | 444 | 435.0038
0 | 65 | 15 | 0 | 0 | 0 | 10 | 10 | 548 | 577.5796
4 | 8 | 0 | 12 | 20 | 8 | 48 | 0 | 232.6 | 212.6662
0 | 25 | 15 | 0 | 5 | 0 | 35 | 20 | 613 | 586.9623
0 | 20 | 8 | 4 | 0 | 20 | 44 | 4 | 319.3 | 280.2417
0 | 20 | 8 | 4 | 0 | 20 | 44 | 4 | 340.8 | 280.2417
0 | 10 | 5 | 0 | 35 | 0 | 35 | 15 | 391 | 367.0178
4 | 12 | 0 | 0 | 16 | 8 | 52 | 8 | 392.9 | 374.9461
4 | 12 | 8 | 4 | 16 | 8 | 48 | 0 | 217.6 | 225.0693
0 | 25 | 5 | 0 | 10 | 0 | 35 | 25 | 614 | 508.7949
0 | 20 | 4 | 0 | 4 | 4 | 48 | 20 | 418.3 | 354.7673
0 | 35 | 15 | 0 | 10 | 0 | 25 | 15 | 521 | 501.6212
0 | 35 | 25 | 0 | 5 | 0 | 30 | 5 | 650 | 577.362
4 | 16 | 0 | 4 | 12 | 8 | 52 | 4 | 301 | 302.0223
0 | 40 | 5 | 0 | 15 | 0 | 15 | 25 | 551 | 513.1627
0 | 45 | 15 | 0 | 10 | 0 | 15 | 15 | 569 | 535.7482
4 | 8 | 4 | 4 | 16 | 12 | 48 | 4 | 277.1 | 270.4871
0 | 20 | 20 | 0 | 15 | 0 | 30 | 15 | 470 | 454.985
0 | 40 | 20 | 0 | 5 | 0 | 30 | 5 | 461 | 461.5587
4 | 12 | 0 | 12 | 20 | 8 | 44 | 0 | 209.6 | 213.3356
0 | 10 | 10 | 0 | 25 | 0 | 50 | 5 | 447 | 380.9478
0 | 35 | 15 | 0 | 5 | 0 | 20 | 25 | 790 | 694.9164
0 | 15 | 20 | 0 | 15 | 0 | 40 | 10 | 431 | 434.7773
4 | 12 | 0 | 12 | 20 | 8 | 44 | 0 | 212.6 | 213.3356
0 | 12 | 8 | 4 | 16 | 20 | 36 | 4 | 271.2 | 248.0031
4 | 12 | 4 | 4 | 20 | 16 | 32 | 8 | 254.6 | 252.337
4 | 8 | 0 | 0 | 4 | 8 | 52 | 24 | 449.1 | 417.6948
4 | 0 | 4 | 0 | 20 | 8 | 52 | 12 | 304.8 | 320.8864
5 | 0 | 5 | 0 | 25 | 0 | 60 | 5 | 331 | 322.1799
0 | 25 | 10 | 0 | 5 | 0 | 35 | 25 | 601 | 620.7599
4 | 8 | 12 | 4 | 4 | 24 | 40 | 4 | 282.4 | 287.9607
0 | 25 | 10 | 0 | 20 | 0 | 40 | 5 | 383 | 346.3844
0 | 5 | 0 | 0 | 75 | 0 | 20 | 0 | 610 | 529.5034
0 | 45 | 5 | 0 | 15 | 0 | 25 | 10 | 357 | 364.1964
0 | 25 | 0 | 0 | 35 | 0 | 35 | 5 | 305 | 269.8342
4 | 0 | 12 | 16 | 4 | 12 | 52 | 0 | 269.7 | 201.745
0 | 55 | 10 | 0 | 10 | 0 | 15 | 10 | 606 | 520.6279
0 | 16 | 8 | 4 | 16 | 20 | 36 | 0 | 259.4 | 242.3527
4 | 12 | 8 | 0 | 8 | 8 | 56 | 4 | 313.1 | 303.3877
0 | 30 | 5 | 0 | 30 | 0 | 20 | 15 | 427 | 389.0103
0 | 35 | 20 | 0 | 10 | 0 | 15 | 20 | 460 | 491.6766
0 | 20 | 10 | 0 | 10 | 0 | 45 | 15 | 443 | 412.9556
0 | 5 | 5 | 0 | 30 | 0 | 45 | 15 | 361 | 355.0085
4 | 0 | 4 | 4 | 16 | 12 | 56 | 4 | 310.2 | 297.4375
5 | 5 | 5 | 0 | 20 | 0 | 50 | 15 | 542 | 491.8542
0 | 4 | 8 | 4 | 16 | 20 | 44 | 4 | 267 | 260.5811
0 | 15 | 15 | 0 | 15 | 0 | 40 | 15 | 459 | 433.5409
0 | 12 | 4 | 0 | 4 | 16 | 40 | 24 | 406.4 | 384.2171
0 | 30 | 0 | 0 | 15 | 0 | 50 | 5 | 339 | 293.0094
0 | 20 | 15 | 0 | 0 | 0 | 35 | 30 | 559 | 574.7864
0 | 0 | 8 | 4 | 16 | 12 | 52 | 8 | 264.8 | 277.9378
0 | 10 | 20 | 0 | 5 | 0 | 60 | 5 | 397 | 445.389
0 | 20 | 10 | 0 | 5 | 0 | 40 | 25 | 590 | 584.7982
0 | 16 | 0 | 4 | 20 | 20 | 28 | 12 | 256.1 | 293.679
0 | 30 | 10 | 0 | 10 | 0 | 30 | 20 | 625 | 573.7671
4 | 16 | 8 | 0 | 12 | 0 | 48 | 12 | 444.3 | 399.9748
0 | 0 | 8 | 4 | 16 | 12 | 52 | 8 | 316 | 277.9378
0 | 30 | 20 | 0 | 5 | 0 | 40 | 5 | 508 | 466.5539
0 | 5 | 5 | 0 | 30 | 0 | 55 | 5 | 308 | 322.7394
5 | 5 | 0 | 0 | 40 | 0 | 45 | 5 | 477 | 378.491
0 | 15 | 25 | 0 | 5 | 0 | 50 | 5 | 503 | 483.9449
4 | 12 | 4 | 4 | 12 | 16 | 36 | 12 | 290.1 | 280.8163
0 | 25 | 20 | 0 | 10 | 0 | 35 | 10 | 460 | 465.8884
0 | 30 | 10 | 0 | 5 | 0 | 45 | 10 | 537 | 471.5989
0 | 40 | 25 | 0 | 10 | 0 | 20 | 5 | 502 | 522.0601
0 | 24 | 8 | 0 | 12 | 16 | 32 | 8 | 270.2 | 250.298
4 | 32 | 8 | 4 | 4 | 20 | 24 | 4 | 311.4 | 329.7822
0 | 24 | 8 | 0 | 12 | 16 | 32 | 8 | 270.7 | 250.298
0 | 20 | 10 | 0 | 0 | 0 | 45 | 25 | 615 | 584.6698
4 | 40 | 0 | 0 | 12 | 4 | 36 | 4 | 211.4 | 222.8754
0 | 25 | 5 | 0 | 10 | 0 | 50 | 10 | 332 | 365.8632
0 | 40 | 5 | 0 | 15 | 0 | 20 | 20 | 518 | 461.1099
0 | 16 | 0 | 4 | 20 | 20 | 28 | 12 | 348.8 | 293.679
5 | 0 | 5 | 0 | 45 | 0 | 45 | 0 | 253 | 232.3982
4 | 20 | 4 | 4 | 16 | 0 | 52 | 0 | 210.1 | 210.5343
4 | 12 | 0 | 0 | 16 | 8 | 52 | 8 | 410.3 | 374.9461

## Test Results
Al | Co | Cr | Cu | Fe | Mn | Ni | V | Actual_Yield Strength (MPa) | Predicted_Yield Strength (MPa)
0 | 20 | 5 | 0 | 25 | 0 | 35 | 15 | 391 | 323.3037
0 | 8 | 0 | 4 | 4 | 28 | 36 | 20 | 414.6 | 451.1779
0 | 25 | 10 | 0 | 25 | 0 | 35 | 5 | 413 | 326.3118
5 | 10 | 5 | 0 | 25 | 0 | 50 | 5 | 275 | 335.5075
0 | 10 | 5 | 0 | 10 | 0 | 55 | 20 | 469 | 402.9075
15 | 5 | 0 | 0 | 15 | 0 | 65 | 0 | 299 | 503.501
4 | 16 | 0 | 4 | 12 | 8 | 52 | 4 | 267.5 | 302.0223
0 | 5 | 15 | 0 | 5 | 0 | 70 | 5 | 376 | 427.7285
0 | 5 | 20 | 0 | 10 | 0 | 55 | 10 | 427 | 453.4117
4 | 8 | 4 | 4 | 16 | 12 | 48 | 4 | 284.2 | 270.4871
4 | 28 | 0 | 20 | 4 | 8 | 36 | 0 | 266.6 | 185.1462
0 | 35 | 20 | 0 | 30 | 0 | 15 | 0 | 448 | 391.696
4 | 0 | 4 | 0 | 4 | 4 | 60 | 24 | 445.7 | 502.7459
0 | 50 | 5 | 0 | 15 | 0 | 5 | 25 | 539 | 495.526
0 | 25 | 10 | 0 | 35 | 0 | 25 | 5 | 363 | 325.6697
0 | 10 | 0 | 0 | 30 | 0 | 40 | 20 | 336 | 406.2238
5 | 5 | 10 | 0 | 20 | 0 | 55 | 5 | 367 | 309.5005
5 | 10 | 0 | 0 | 30 | 0 | 50 | 5 | 282 | 389.2816
4 | 0 | 4 | 0 | 20 | 8 | 52 | 12 | 365.7 | 320.8864
0 | 75 | 0 | 0 | 15 | 0 | 0 | 10 | 382 | 640.6089
4 | 12 | 4 | 0 | 28 | 0 | 40 | 12 | 261.9 | 386.6365
0 | 25 | 25 | 0 | 15 | 0 | 25 | 10 | 491 | 464.0034
0 | 40 | 15 | 0 | 5 | 0 | 30 | 10 | 448 | 450.1639
0 | 0 | 20 | 0 | 55 | 0 | 25 | 0 | 318 | 243.0697
4 | 4 | 12 | 0 | 0 | 4 | 52 | 24 | 719.1 | 544.2257
4 | 12 | 8 | 4 | 16 | 8 | 48 | 0 | 226.3 | 225.0693
5 | 15 | 5 | 0 | 5 | 0 | 65 | 5 | 391 | 298.91