## Train Results
Al | Co | Cr | Cu | Fe | Mn | Ni | V | Actual_Yield Strength (MPa) | Predicted_Yield Strength (MPa)
0 | 15 | 5 | 0 | 15 | 0 | 40 | 25 | 541 | 534.5364
0 | 15 | 5 | 0 | 20 | 0 | 40 | 20 | 430 | 373.7637
0 | 10 | 10 | 0 | 55 | 0 | 25 | 0 | 310 | 288.3308
0 | 40 | 4 | 0 | 28 | 4 | 4 | 20 | 531.3 | 490.3475
4 | 0 | 8 | 24 | 4 | 16 | 44 | 0 | 261.2 | 177.6066
4 | 16 | 0 | 20 | 4 | 12 | 44 | 0 | 218.8 | 179.2854
0 | 10 | 5 | 0 | 5 | 0 | 50 | 30 | 637 | 620.738
0 | 50 | 10 | 0 | 15 | 0 | 15 | 10 | 539 | 502.7745
0 | 15 | 5 | 0 | 45 | 0 | 30 | 5 | 364 | 315.5267
0 | 24 | 4 | 0 | 8 | 4 | 36 | 24 | 431.5 | 423.564
4 | 0 | 8 | 4 | 24 | 12 | 44 | 4 | 241.5 | 243.7888
0 | 15 | 15 | 0 | 5 | 0 | 45 | 20 | 525 | 516.0203
0 | 16 | 8 | 4 | 16 | 20 | 36 | 0 | 257.3 | 242.387
4 | 20 | 4 | 4 | 16 | 0 | 52 | 0 | 176.8 | 211.4154
0 | 45 | 10 | 0 | 20 | 0 | 15 | 10 | 487 | 461.9901
0 | 20 | 5 | 0 | 15 | 0 | 40 | 20 | 244 | 346.2274
0 | 10 | 0 | 0 | 0 | 0 | 75 | 15 | 398 | 384.3295
5 | 5 | 10 | 0 | 35 | 0 | 45 | 0 | 250 | 242.2867
5 | 10 | 5 | 0 | 20 | 0 | 55 | 5 | 366 | 341.2033
5 | 10 | 0 | 0 | 5 | 0 | 55 | 25 | 669 | 638.8667
0 | 30 | 0 | 0 | 30 | 0 | 35 | 5 | 347 | 287.0144
5 | 20 | 5 | 0 | 25 | 0 | 45 | 0 | 313 | 298.0683
0 | 5 | 10 | 0 | 30 | 0 | 50 | 5 | 324 | 357.764
4 | 0 | 12 | 4 | 4 | 16 | 52 | 8 | 307.1 | 308.6993
4 | 12 | 8 | 0 | 8 | 8 | 56 | 4 | 304.1 | 313.1712
4 | 4 | 4 | 8 | 28 | 16 | 32 | 4 | 252.1 | 241.3333
0 | 15 | 20 | 0 | 5 | 0 | 45 | 15 | 551 | 485.8538
0 | 5 | 10 | 0 | 10 | 0 | 55 | 20 | 517 | 504.7873
4 | 0 | 8 | 4 | 24 | 12 | 44 | 4 | 230.5 | 243.7888
0 | 30 | 10 | 0 | 15 | 0 | 30 | 15 | 444 | 439.6964
0 | 65 | 15 | 0 | 0 | 0 | 10 | 10 | 548 | 521.0558
4 | 8 | 0 | 12 | 20 | 8 | 48 | 0 | 232.6 | 201.022
0 | 25 | 15 | 0 | 5 | 0 | 35 | 20 | 613 | 545.6434
0 | 20 | 8 | 4 | 0 | 20 | 44 | 4 | 319.3 | 289.5362
0 | 20 | 8 | 4 | 0 | 20 | 44 | 4 | 340.8 | 289.5362
0 | 10 | 5 | 0 | 35 | 0 | 35 | 15 | 391 | 363.2744
4 | 12 | 0 | 0 | 16 | 8 | 52 | 8 | 392.9 | 361.6723
4 | 12 | 8 | 4 | 16 | 8 | 48 | 0 | 217.6 | 241.1414
0 | 25 | 5 | 0 | 10 | 0 | 35 | 25 | 614 | 528.2759
0 | 20 | 4 | 0 | 4 | 4 | 48 | 20 | 418.3 | 360.7314
0 | 35 | 15 | 0 | 10 | 0 | 25 | 15 | 521 | 474.1413
0 | 35 | 25 | 0 | 5 | 0 | 30 | 5 | 650 | 578.0305
4 | 16 | 0 | 4 | 12 | 8 | 52 | 4 | 301 | 290.0645
0 | 40 | 5 | 0 | 15 | 0 | 15 | 25 | 551 | 525.3887
0 | 45 | 15 | 0 | 10 | 0 | 15 | 15 | 569 | 509.5708
4 | 8 | 4 | 4 | 16 | 12 | 48 | 4 | 277.1 | 285.7207
0 | 20 | 20 | 0 | 15 | 0 | 30 | 15 | 470 | 433.3571
0 | 40 | 20 | 0 | 5 | 0 | 30 | 5 | 461 | 450.2917
4 | 12 | 0 | 12 | 20 | 8 | 44 | 0 | 209.6 | 199.547
0 | 10 | 10 | 0 | 25 | 0 | 50 | 5 | 447 | 391.3775
0 | 35 | 15 | 0 | 5 | 0 | 20 | 25 | 790 | 688.6796875
0 | 15 | 20 | 0 | 15 | 0 | 40 | 10 | 431 | 409.1366
4 | 12 | 0 | 12 | 20 | 8 | 44 | 0 | 212.6 | 199.547
0 | 12 | 8 | 4 | 16 | 20 | 36 | 4 | 271.2 | 241.174
4 | 12 | 4 | 4 | 20 | 16 | 32 | 8 | 254.6 | 263.9534
4 | 8 | 0 | 0 | 4 | 8 | 52 | 24 | 449.1 | 406.5304
4 | 0 | 4 | 0 | 20 | 8 | 52 | 12 | 304.8 | 318.4943
5 | 0 | 5 | 0 | 25 | 0 | 60 | 5 | 331 | 312.2369
0 | 25 | 10 | 0 | 5 | 0 | 35 | 25 | 601 | 611.5397
4 | 8 | 12 | 4 | 4 | 24 | 40 | 4 | 282.4 | 276.3172
0 | 25 | 10 | 0 | 20 | 0 | 40 | 5 | 383 | 362.1808
0 | 5 | 0 | 0 | 75 | 0 | 20 | 0 | 610 | 531.365
0 | 45 | 5 | 0 | 15 | 0 | 25 | 10 | 357 | 357.3923
0 | 25 | 0 | 0 | 35 | 0 | 35 | 5 | 305 | 283.9582
4 | 0 | 12 | 16 | 4 | 12 | 52 | 0 | 269.7 | 189.6004
0 | 55 | 10 | 0 | 10 | 0 | 15 | 10 | 606 | 552.865
0 | 16 | 8 | 4 | 16 | 20 | 36 | 0 | 259.4 | 242.387
4 | 12 | 8 | 0 | 8 | 8 | 56 | 4 | 313.1 | 313.1712
0 | 30 | 5 | 0 | 30 | 0 | 20 | 15 | 427 | 410.0963
0 | 35 | 20 | 0 | 10 | 0 | 15 | 20 | 460 | 453.6896
0 | 20 | 10 | 0 | 10 | 0 | 45 | 15 | 443 | 419.9171
0 | 5 | 5 | 0 | 30 | 0 | 45 | 15 | 361 | 356.9065
4 | 0 | 4 | 4 | 16 | 12 | 56 | 4 | 310.2 | 311.729
5 | 5 | 5 | 0 | 20 | 0 | 50 | 15 | 542 | 462.5121
0 | 4 | 8 | 4 | 16 | 20 | 44 | 4 | 267 | 243.2581
0 | 15 | 15 | 0 | 15 | 0 | 40 | 15 | 459 | 424.7192
0 | 12 | 4 | 0 | 4 | 16 | 40 | 24 | 406.4 | 373.3445
0 | 30 | 0 | 0 | 15 | 0 | 50 | 5 | 339 | 314.4814
0 | 20 | 15 | 0 | 0 | 0 | 35 | 30 | 559 | 590.8356
0 | 0 | 8 | 4 | 16 | 12 | 52 | 8 | 264.8 | 262.1215
0 | 10 | 20 | 0 | 5 | 0 | 60 | 5 | 397 | 406.5545
0 | 20 | 10 | 0 | 5 | 0 | 40 | 25 | 590 | 575.9951
0 | 16 | 0 | 4 | 20 | 20 | 28 | 12 | 256.1 | 288.0409
0 | 30 | 10 | 0 | 10 | 0 | 30 | 20 | 625 | 563.484375
4 | 16 | 8 | 0 | 12 | 0 | 48 | 12 | 444.3 | 413.5105
0 | 0 | 8 | 4 | 16 | 12 | 52 | 8 | 316 | 262.1215
0 | 30 | 20 | 0 | 5 | 0 | 40 | 5 | 508 | 451.5178
0 | 5 | 5 | 0 | 30 | 0 | 55 | 5 | 308 | 311.8528
5 | 5 | 0 | 0 | 40 | 0 | 45 | 5 | 477 | 375.0914
0 | 15 | 25 | 0 | 5 | 0 | 50 | 5 | 503 | 470.3856
4 | 12 | 4 | 4 | 12 | 16 | 36 | 12 | 290.1 | 287.1025
0 | 25 | 20 | 0 | 10 | 0 | 35 | 10 | 460 | 429.5889
0 | 30 | 10 | 0 | 5 | 0 | 45 | 10 | 537 | 446.1096
0 | 40 | 25 | 0 | 10 | 0 | 20 | 5 | 502 | 508.0913
0 | 24 | 8 | 0 | 12 | 16 | 32 | 8 | 270.2 | 264
4 | 32 | 8 | 4 | 4 | 20 | 24 | 4 | 311.4 | 295.0064
0 | 24 | 8 | 0 | 12 | 16 | 32 | 8 | 270.7 | 264
0 | 20 | 10 | 0 | 0 | 0 | 45 | 25 | 615 | 582.7739
4 | 40 | 0 | 0 | 12 | 4 | 36 | 4 | 211.4 | 218.3224
0 | 25 | 5 | 0 | 10 | 0 | 50 | 10 | 332 | 378.0783
0 | 40 | 5 | 0 | 15 | 0 | 20 | 20 | 518 | 474.1085
0 | 16 | 0 | 4 | 20 | 20 | 28 | 12 | 348.8 | 288.0409
5 | 0 | 5 | 0 | 45 | 0 | 45 | 0 | 253 | 236.7002
4 | 20 | 4 | 4 | 16 | 0 | 52 | 0 | 210.1 | 211.4154
4 | 12 | 0 | 0 | 16 | 8 | 52 | 8 | 410.3 | 361.6723

## Test Results
Al | Co | Cr | Cu | Fe | Mn | Ni | V | Actual_Yield Strength (MPa) | Predicted_Yield Strength (MPa)
0 | 20 | 5 | 0 | 25 | 0 | 35 | 15 | 391 | 320.3184
0 | 8 | 0 | 4 | 4 | 28 | 36 | 20 | 414.6 | 339.7861
0 | 25 | 10 | 0 | 25 | 0 | 35 | 5 | 413 | 351.3784
5 | 10 | 5 | 0 | 25 | 0 | 50 | 5 | 275 | 322.9583
0 | 10 | 5 | 0 | 10 | 0 | 55 | 20 | 469 | 390.3465
15 | 5 | 0 | 0 | 15 | 0 | 65 | 0 | 299 | 369.9663
4 | 16 | 0 | 4 | 12 | 8 | 52 | 4 | 267.5 | 290.0645
0 | 5 | 15 | 0 | 5 | 0 | 70 | 5 | 376 | 428.6547
0 | 5 | 20 | 0 | 10 | 0 | 55 | 10 | 427 | 417.1384
4 | 8 | 4 | 4 | 16 | 12 | 48 | 4 | 284.2 | 285.7207
4 | 28 | 0 | 20 | 4 | 8 | 36 | 0 | 266.6 | 179.1693
0 | 35 | 20 | 0 | 30 | 0 | 15 | 0 | 448 | 418.167
4 | 0 | 4 | 0 | 4 | 4 | 60 | 24 | 445.7 | 490.1649
0 | 50 | 5 | 0 | 15 | 0 | 5 | 25 | 539 | 509.4673
0 | 25 | 10 | 0 | 35 | 0 | 25 | 5 | 363 | 343.86
0 | 10 | 0 | 0 | 30 | 0 | 40 | 20 | 336 | 388.8321
5 | 5 | 10 | 0 | 20 | 0 | 55 | 5 | 367 | 306.0339
5 | 10 | 0 | 0 | 30 | 0 | 50 | 5 | 282 | 385.2842
4 | 0 | 4 | 0 | 20 | 8 | 52 | 12 | 365.7 | 318.4943
0 | 75 | 0 | 0 | 15 | 0 | 0 | 10 | 382 | 437.1859
4 | 12 | 4 | 0 | 28 | 0 | 40 | 12 | 261.9 | 397.7995
0 | 25 | 25 | 0 | 15 | 0 | 25 | 10 | 491 | 475.2081
0 | 40 | 15 | 0 | 5 | 0 | 30 | 10 | 448 | 431.0867
0 | 0 | 20 | 0 | 55 | 0 | 25 | 0 | 318 | 272.3816
4 | 4 | 12 | 0 | 0 | 4 | 52 | 24 | 719.1 | 520.4429
4 | 12 | 8 | 4 | 16 | 8 | 48 | 0 | 226.3 | 241.1414
5 | 15 | 5 | 0 | 5 | 0 | 65 | 5 | 391 | 362.1499