## Train Results
Al | Co | Cr | Cu | Fe | Mn | Ni | V | Actual_Yield Strength (MPa) | Predicted_Yield Strength (MPa)
0 | 15 | 5 | 0 | 15 | 0 | 40 | 25 | 541 | 536.2903
0 | 15 | 5 | 0 | 20 | 0 | 40 | 20 | 430 | 346.843
0 | 10 | 10 | 0 | 55 | 0 | 25 | 0 | 310 | 324.617
0 | 40 | 4 | 0 | 28 | 4 | 4 | 20 | 531.3 | 511.5605
4 | 0 | 8 | 24 | 4 | 16 | 44 | 0 | 261.2 | 179.617
4 | 16 | 0 | 20 | 4 | 12 | 44 | 0 | 218.8 | 180.8523
0 | 10 | 5 | 0 | 5 | 0 | 50 | 30 | 637 | 610.3328
0 | 50 | 10 | 0 | 15 | 0 | 15 | 10 | 539 | 535.0374
0 | 15 | 5 | 0 | 45 | 0 | 30 | 5 | 364 | 337.0755
0 | 24 | 4 | 0 | 8 | 4 | 36 | 24 | 431.5 | 437.9574
4 | 0 | 8 | 4 | 24 | 12 | 44 | 4 | 241.5 | 231.1417
0 | 15 | 15 | 0 | 5 | 0 | 45 | 20 | 525 | 519.6863
0 | 16 | 8 | 4 | 16 | 20 | 36 | 0 | 257.3 | 246.0441
4 | 20 | 4 | 4 | 16 | 0 | 52 | 0 | 176.8 | 203.7365
0 | 45 | 10 | 0 | 20 | 0 | 15 | 10 | 487 | 496.767
0 | 20 | 5 | 0 | 15 | 0 | 40 | 20 | 244 | 321.3936
0 | 10 | 0 | 0 | 0 | 0 | 75 | 15 | 398 | 383.8819
5 | 5 | 10 | 0 | 35 | 0 | 45 | 0 | 250 | 240.1558
5 | 10 | 5 | 0 | 20 | 0 | 55 | 5 | 366 | 342.5199
5 | 10 | 0 | 0 | 5 | 0 | 55 | 25 | 669 | 624.8748
0 | 30 | 0 | 0 | 30 | 0 | 35 | 5 | 347 | 298.6268
5 | 20 | 5 | 0 | 25 | 0 | 45 | 0 | 313 | 302.1469
0 | 5 | 10 | 0 | 30 | 0 | 50 | 5 | 324 | 365.4588
4 | 0 | 12 | 4 | 4 | 16 | 52 | 8 | 307.1 | 286.6288
4 | 12 | 8 | 0 | 8 | 8 | 56 | 4 | 304.1 | 294.1287
4 | 4 | 4 | 8 | 28 | 16 | 32 | 4 | 252.1 | 261.7069
0 | 15 | 20 | 0 | 5 | 0 | 45 | 15 | 551 | 516.4923
0 | 5 | 10 | 0 | 10 | 0 | 55 | 20 | 517 | 478.8078
4 | 0 | 8 | 4 | 24 | 12 | 44 | 4 | 230.5 | 231.1417
0 | 30 | 10 | 0 | 15 | 0 | 30 | 15 | 444 | 460.8008
0 | 65 | 15 | 0 | 0 | 0 | 10 | 10 | 548 | 560.1231
4 | 8 | 0 | 12 | 20 | 8 | 48 | 0 | 232.6 | 207.3161
0 | 25 | 15 | 0 | 5 | 0 | 35 | 20 | 613 | 599.1292
0 | 20 | 8 | 4 | 0 | 20 | 44 | 4 | 319.3 | 309.8155
0 | 20 | 8 | 4 | 0 | 20 | 44 | 4 | 340.8 | 309.8155
0 | 10 | 5 | 0 | 35 | 0 | 35 | 15 | 391 | 380.7081
4 | 12 | 0 | 0 | 16 | 8 | 52 | 8 | 392.9 | 367.6346
4 | 12 | 8 | 4 | 16 | 8 | 48 | 0 | 217.6 | 221.2202
0 | 25 | 5 | 0 | 10 | 0 | 35 | 25 | 614 | 556.5834
0 | 20 | 4 | 0 | 4 | 4 | 48 | 20 | 418.3 | 384.6739
0 | 35 | 15 | 0 | 10 | 0 | 25 | 15 | 521 | 522.8794
0 | 35 | 25 | 0 | 5 | 0 | 30 | 5 | 650 | 596.7156
4 | 16 | 0 | 4 | 12 | 8 | 52 | 4 | 301 | 303.5455
0 | 40 | 5 | 0 | 15 | 0 | 15 | 25 | 551 | 547.0735
0 | 45 | 15 | 0 | 10 | 0 | 15 | 15 | 569 | 539.5684
4 | 8 | 4 | 4 | 16 | 12 | 48 | 4 | 277.1 | 270.2876
0 | 20 | 20 | 0 | 15 | 0 | 30 | 15 | 470 | 473.0709
0 | 40 | 20 | 0 | 5 | 0 | 30 | 5 | 461 | 489.0325
4 | 12 | 0 | 12 | 20 | 8 | 44 | 0 | 209.6 | 204.146
0 | 10 | 10 | 0 | 25 | 0 | 50 | 5 | 447 | 387.6299
0 | 35 | 15 | 0 | 5 | 0 | 20 | 25 | 790 | 733.1636
0 | 15 | 20 | 0 | 15 | 0 | 40 | 10 | 431 | 444.1171
4 | 12 | 0 | 12 | 20 | 8 | 44 | 0 | 212.6 | 204.146
0 | 12 | 8 | 4 | 16 | 20 | 36 | 4 | 271.2 | 250.9038
4 | 12 | 4 | 4 | 20 | 16 | 32 | 8 | 254.6 | 246.1236
4 | 8 | 0 | 0 | 4 | 8 | 52 | 24 | 449.1 | 422.2021
4 | 0 | 4 | 0 | 20 | 8 | 52 | 12 | 304.8 | 313.857
5 | 0 | 5 | 0 | 25 | 0 | 60 | 5 | 331 | 333.1614
0 | 25 | 10 | 0 | 5 | 0 | 35 | 25 | 601 | 632.3964
4 | 8 | 12 | 4 | 4 | 24 | 40 | 4 | 282.4 | 269.2314
0 | 25 | 10 | 0 | 20 | 0 | 40 | 5 | 383 | 356.1581
0 | 5 | 0 | 0 | 75 | 0 | 20 | 0 | 610 | 629.1201
0 | 45 | 5 | 0 | 15 | 0 | 25 | 10 | 357 | 361.4419
0 | 25 | 0 | 0 | 35 | 0 | 35 | 5 | 305 | 303.0932
4 | 0 | 12 | 16 | 4 | 12 | 52 | 0 | 269.7 | 196.0924
0 | 55 | 10 | 0 | 10 | 0 | 15 | 10 | 606 | 564.7994
0 | 16 | 8 | 4 | 16 | 20 | 36 | 0 | 259.4 | 246.0441
4 | 12 | 8 | 0 | 8 | 8 | 56 | 4 | 313.1 | 294.1287
0 | 30 | 5 | 0 | 30 | 0 | 20 | 15 | 427 | 419.2684
0 | 35 | 20 | 0 | 10 | 0 | 15 | 20 | 460 | 467.3128
0 | 20 | 10 | 0 | 10 | 0 | 45 | 15 | 443 | 427.2172
0 | 5 | 5 | 0 | 30 | 0 | 45 | 15 | 361 | 352.2668
4 | 0 | 4 | 4 | 16 | 12 | 56 | 4 | 310.2 | 300.3164
5 | 5 | 5 | 0 | 20 | 0 | 50 | 15 | 542 | 477.5962
0 | 4 | 8 | 4 | 16 | 20 | 44 | 4 | 267 | 258.4007
0 | 15 | 15 | 0 | 15 | 0 | 40 | 15 | 459 | 444.426
0 | 12 | 4 | 0 | 4 | 16 | 40 | 24 | 406.4 | 371.0734
0 | 30 | 0 | 0 | 15 | 0 | 50 | 5 | 339 | 330.8124
0 | 20 | 15 | 0 | 0 | 0 | 35 | 30 | 559 | 583.6397
0 | 0 | 8 | 4 | 16 | 12 | 52 | 8 | 264.8 | 274.3747
0 | 10 | 20 | 0 | 5 | 0 | 60 | 5 | 397 | 432.7838
0 | 20 | 10 | 0 | 5 | 0 | 40 | 25 | 590 | 586.5356
0 | 16 | 0 | 4 | 20 | 20 | 28 | 12 | 256.1 | 277.5259
0 | 30 | 10 | 0 | 10 | 0 | 30 | 20 | 625 | 610.0483
4 | 16 | 8 | 0 | 12 | 0 | 48 | 12 | 444.3 | 394.3687
0 | 0 | 8 | 4 | 16 | 12 | 52 | 8 | 316 | 274.3747
0 | 30 | 20 | 0 | 5 | 0 | 40 | 5 | 508 | 491.4855
0 | 5 | 5 | 0 | 30 | 0 | 55 | 5 | 308 | 322.7323
5 | 5 | 0 | 0 | 40 | 0 | 45 | 5 | 477 | 409.3965
0 | 15 | 25 | 0 | 5 | 0 | 50 | 5 | 503 | 494.7676
4 | 12 | 4 | 4 | 12 | 16 | 36 | 12 | 290.1 | 283.8199
0 | 25 | 20 | 0 | 10 | 0 | 35 | 10 | 460 | 474.1782
0 | 30 | 10 | 0 | 5 | 0 | 45 | 10 | 537 | 474.0238
0 | 40 | 25 | 0 | 10 | 0 | 20 | 5 | 502 | 484.4163
0 | 24 | 8 | 0 | 12 | 16 | 32 | 8 | 270.2 | 255.2392
4 | 32 | 8 | 4 | 4 | 20 | 24 | 4 | 311.4 | 277.0445
0 | 24 | 8 | 0 | 12 | 16 | 32 | 8 | 270.7 | 255.2392
0 | 20 | 10 | 0 | 0 | 0 | 45 | 25 | 615 | 584.0742
4 | 40 | 0 | 0 | 12 | 4 | 36 | 4 | 211.4 | 224.4146
0 | 25 | 5 | 0 | 10 | 0 | 50 | 10 | 332 | 369.3539
0 | 40 | 5 | 0 | 15 | 0 | 20 | 20 | 518 | 481.3862
0 | 16 | 0 | 4 | 20 | 20 | 28 | 12 | 348.8 | 277.5259
5 | 0 | 5 | 0 | 45 | 0 | 45 | 0 | 253 | 249.0381
4 | 20 | 4 | 4 | 16 | 0 | 52 | 0 | 210.1 | 203.7365
4 | 12 | 0 | 0 | 16 | 8 | 52 | 8 | 410.3 | 367.6345

## Test Results
Al | Co | Cr | Cu | Fe | Mn | Ni | V | Actual_Yield Strength (MPa) | Predicted_Yield Strength (MPa)
4 | 12 | 0 | 12 | 20 | 8 | 44 | 0 | 212.6 | 204.146
0 | 15 | 15 | 0 | 5 | 0 | 45 | 20 | 525 | 519.6863
0 | 25 | 0 | 0 | 35 | 0 | 35 | 5 | 305 | 303.0932
0 | 16 | 0 | 4 | 20 | 20 | 28 | 12 | 256.1 | 277.5259
0 | 24 | 8 | 0 | 12 | 16 | 32 | 8 | 270.2 | 255.2392
0 | 10 | 0 | 0 | 0 | 0 | 75 | 15 | 398 | 383.8819
0 | 45 | 5 | 0 | 15 | 0 | 25 | 10 | 357 | 361.4419
0 | 5 | 5 | 0 | 30 | 0 | 55 | 5 | 308 | 322.7323
4 | 12 | 8 | 4 | 16 | 8 | 48 | 0 | 217.6 | 221.2202
5 | 5 | 10 | 0 | 20 | 0 | 55 | 5 | 367 | 302.3068
4 | 16 | 0 | 4 | 12 | 8 | 52 | 4 | 301 | 303.5455
4 | 0 | 8 | 24 | 4 | 16 | 44 | 0 | 261.2 | 179.617
5 | 15 | 5 | 0 | 5 | 0 | 65 | 5 | 391 | 388.8607
0 | 30 | 10 | 0 | 5 | 0 | 45 | 10 | 537 | 474.0238
0 | 35 | 20 | 0 | 30 | 0 | 15 | 0 | 448 | 387.0147
4 | 12 | 8 | 4 | 16 | 8 | 48 | 0 | 226.3 | 221.2202
0 | 30 | 5 | 0 | 30 | 0 | 20 | 15 | 427 | 419.2684
0 | 25 | 20 | 0 | 10 | 0 | 35 | 10 | 460 | 474.1782
4 | 8 | 4 | 4 | 16 | 12 | 48 | 4 | 284.2 | 270.2876
0 | 25 | 10 | 0 | 25 | 0 | 35 | 5 | 413 | 343.1564
0 | 16 | 8 | 4 | 16 | 20 | 36 | 0 | 257.3 | 246.0441
0 | 15 | 5 | 0 | 45 | 0 | 30 | 5 | 364 | 337.0755
0 | 15 | 5 | 0 | 15 | 0 | 40 | 25 | 541 | 536.2903
4 | 12 | 4 | 0 | 28 | 0 | 40 | 12 | 261.9 | 424.4027
0 | 5 | 10 | 0 | 10 | 0 | 55 | 20 | 517 | 478.8078
5 | 10 | 5 | 0 | 25 | 0 | 50 | 5 | 275 | 335.8806