## Train Results
Al | Co | Cr | Cu | Fe | Mn | Ni | V | Actual_Yield Strength (MPa) | Predicted_Yield Strength (MPa)
0 | 15 | 5 | 0 | 15 | 0 | 40 | 25 | 541 | 558.6953
0 | 15 | 5 | 0 | 20 | 0 | 40 | 20 | 430 | 376.6403
0 | 10 | 10 | 0 | 55 | 0 | 25 | 0 | 310 | 291.9731
0 | 40 | 4 | 0 | 28 | 4 | 4 | 20 | 531.3 | 520.2271
4 | 0 | 8 | 24 | 4 | 16 | 44 | 0 | 261.2 | 179.4223
4 | 16 | 0 | 20 | 4 | 12 | 44 | 0 | 218.8 | 180.1464
0 | 10 | 5 | 0 | 5 | 0 | 50 | 30 | 637 | 623.9055
0 | 50 | 10 | 0 | 15 | 0 | 15 | 10 | 539 | 525.0912
0 | 15 | 5 | 0 | 45 | 0 | 30 | 5 | 364 | 325.1844
0 | 24 | 4 | 0 | 8 | 4 | 36 | 24 | 431.5 | 384.7783
4 | 0 | 8 | 4 | 24 | 12 | 44 | 4 | 241.5 | 236.2889
0 | 15 | 15 | 0 | 5 | 0 | 45 | 20 | 525 | 507.6892
0 | 16 | 8 | 4 | 16 | 20 | 36 | 0 | 257.3 | 248.6434
4 | 20 | 4 | 4 | 16 | 0 | 52 | 0 | 176.8 | 202.7867
0 | 45 | 10 | 0 | 20 | 0 | 15 | 10 | 487 | 482.9424
0 | 20 | 5 | 0 | 15 | 0 | 40 | 20 | 244 | 338.4477
0 | 10 | 0 | 0 | 0 | 0 | 75 | 15 | 398 | 390.9873
5 | 5 | 10 | 0 | 35 | 0 | 45 | 0 | 250 | 237.8724
5 | 10 | 5 | 0 | 20 | 0 | 55 | 5 | 366 | 342.943
5 | 10 | 0 | 0 | 5 | 0 | 55 | 25 | 669 | 645.1786
0 | 30 | 0 | 0 | 30 | 0 | 35 | 5 | 347 | 292.3539
5 | 20 | 5 | 0 | 25 | 0 | 45 | 0 | 313 | 295.7143
0 | 5 | 10 | 0 | 30 | 0 | 50 | 5 | 324 | 361.7268
4 | 0 | 12 | 4 | 4 | 16 | 52 | 8 | 307.1 | 302.7386
4 | 12 | 8 | 0 | 8 | 8 | 56 | 4 | 304.1 | 302.6938
4 | 4 | 4 | 8 | 28 | 16 | 32 | 4 | 252.1 | 260.5679
0 | 15 | 20 | 0 | 5 | 0 | 45 | 15 | 551 | 493.2138
0 | 5 | 10 | 0 | 10 | 0 | 55 | 20 | 517 | 475.4573
4 | 0 | 8 | 4 | 24 | 12 | 44 | 4 | 230.5 | 236.2889
0 | 30 | 10 | 0 | 15 | 0 | 30 | 15 | 444 | 454.4353
0 | 65 | 15 | 0 | 0 | 0 | 10 | 10 | 548 | 537.4711
4 | 8 | 0 | 12 | 20 | 8 | 48 | 0 | 232.6 | 203.4488
0 | 25 | 15 | 0 | 5 | 0 | 35 | 20 | 613 | 564.2004
0 | 20 | 8 | 4 | 0 | 20 | 44 | 4 | 319.3 | 298.3654
0 | 20 | 8 | 4 | 0 | 20 | 44 | 4 | 340.8 | 298.3654
0 | 10 | 5 | 0 | 35 | 0 | 35 | 15 | 391 | 381.2037
4 | 12 | 0 | 0 | 16 | 8 | 52 | 8 | 392.9 | 371.4455
4 | 12 | 8 | 4 | 16 | 8 | 48 | 0 | 217.6 | 239.7433
0 | 25 | 5 | 0 | 10 | 0 | 35 | 25 | 614 | 550.7042
0 | 20 | 4 | 0 | 4 | 4 | 48 | 20 | 418.3 | 350.6386
0 | 35 | 15 | 0 | 10 | 0 | 25 | 15 | 521 | 487.54
0 | 35 | 25 | 0 | 5 | 0 | 30 | 5 | 650 | 593.8264
4 | 16 | 0 | 4 | 12 | 8 | 52 | 4 | 301 | 287.6302
0 | 40 | 5 | 0 | 15 | 0 | 15 | 25 | 551 | 568.0116
0 | 45 | 15 | 0 | 10 | 0 | 15 | 15 | 569 | 536.1751
4 | 8 | 4 | 4 | 16 | 12 | 48 | 4 | 277.1 | 282.6812
0 | 20 | 20 | 0 | 15 | 0 | 30 | 15 | 470 | 465.9702
0 | 40 | 20 | 0 | 5 | 0 | 30 | 5 | 461 | 466.537
4 | 12 | 0 | 12 | 20 | 8 | 44 | 0 | 209.6 | 200.9208
0 | 10 | 10 | 0 | 25 | 0 | 50 | 5 | 447 | 392.551
0 | 35 | 15 | 0 | 5 | 0 | 20 | 25 | 790 | 718.687
0 | 15 | 20 | 0 | 15 | 0 | 40 | 10 | 431 | 430.7021
4 | 12 | 0 | 12 | 20 | 8 | 44 | 0 | 212.6 | 200.9208
0 | 12 | 8 | 4 | 16 | 20 | 36 | 4 | 271.2 | 252.3413
4 | 12 | 4 | 4 | 20 | 16 | 32 | 8 | 254.6 | 265.2536
4 | 8 | 0 | 0 | 4 | 8 | 52 | 24 | 449.1 | 412.063
4 | 0 | 4 | 0 | 20 | 8 | 52 | 12 | 304.8 | 324.5775
5 | 0 | 5 | 0 | 25 | 0 | 60 | 5 | 331 | 327.5838
0 | 25 | 10 | 0 | 5 | 0 | 35 | 25 | 601 | 617.731
4 | 8 | 12 | 4 | 4 | 24 | 40 | 4 | 282.4 | 287.349
0 | 25 | 10 | 0 | 20 | 0 | 40 | 5 | 383 | 362.4909
0 | 5 | 0 | 0 | 75 | 0 | 20 | 0 | 610 | 614.0116
0 | 45 | 5 | 0 | 15 | 0 | 25 | 10 | 357 | 353.7901
0 | 25 | 0 | 0 | 35 | 0 | 35 | 5 | 305 | 299.0399
4 | 0 | 12 | 16 | 4 | 12 | 52 | 0 | 269.7 | 211.0687
0 | 55 | 10 | 0 | 10 | 0 | 15 | 10 | 606 | 563.0659
0 | 16 | 8 | 4 | 16 | 20 | 36 | 0 | 259.4 | 248.6434
4 | 12 | 8 | 0 | 8 | 8 | 56 | 4 | 313.1 | 302.6938
0 | 30 | 5 | 0 | 30 | 0 | 20 | 15 | 427 | 425.822
0 | 35 | 20 | 0 | 10 | 0 | 15 | 20 | 460 | 474.0851
0 | 20 | 10 | 0 | 10 | 0 | 45 | 15 | 443 | 413.9906
0 | 5 | 5 | 0 | 30 | 0 | 45 | 15 | 361 | 361.6391
4 | 0 | 4 | 4 | 16 | 12 | 56 | 4 | 310.2 | 307.9165
5 | 5 | 5 | 0 | 20 | 0 | 50 | 15 | 542 | 455.0776
0 | 4 | 8 | 4 | 16 | 20 | 44 | 4 | 267 | 257.2615
0 | 15 | 15 | 0 | 15 | 0 | 40 | 15 | 459 | 422.2279
0 | 12 | 4 | 0 | 4 | 16 | 40 | 24 | 406.4 | 399.7495
0 | 30 | 0 | 0 | 15 | 0 | 50 | 5 | 339 | 323.6325
0 | 20 | 15 | 0 | 0 | 0 | 35 | 30 | 559 | 606.4276
0 | 0 | 8 | 4 | 16 | 12 | 52 | 8 | 264.8 | 273.5713
0 | 10 | 20 | 0 | 5 | 0 | 60 | 5 | 397 | 415.2941
0 | 20 | 10 | 0 | 5 | 0 | 40 | 25 | 590 | 588.5146
0 | 16 | 0 | 4 | 20 | 20 | 28 | 12 | 256.1 | 310.9486
0 | 30 | 10 | 0 | 10 | 0 | 30 | 20 | 625 | 569.8354
4 | 16 | 8 | 0 | 12 | 0 | 48 | 12 | 444.3 | 385.7007
0 | 0 | 8 | 4 | 16 | 12 | 52 | 8 | 316 | 273.5713
0 | 30 | 20 | 0 | 5 | 0 | 40 | 5 | 508 | 464.2846
0 | 5 | 5 | 0 | 30 | 0 | 55 | 5 | 308 | 325.2077
5 | 5 | 0 | 0 | 40 | 0 | 45 | 5 | 477 | 381.245
0 | 15 | 25 | 0 | 5 | 0 | 50 | 5 | 503 | 479.9503
4 | 12 | 4 | 4 | 12 | 16 | 36 | 12 | 290.1 | 291.7517
0 | 25 | 20 | 0 | 10 | 0 | 35 | 10 | 460 | 453.6013
0 | 30 | 10 | 0 | 5 | 0 | 45 | 10 | 537 | 466.4125
0 | 40 | 25 | 0 | 10 | 0 | 20 | 5 | 502 | 519.7178
0 | 24 | 8 | 0 | 12 | 16 | 32 | 8 | 270.2 | 256.1476
4 | 32 | 8 | 4 | 4 | 20 | 24 | 4 | 311.4 | 292.8266
0 | 24 | 8 | 0 | 12 | 16 | 32 | 8 | 270.7 | 256.1476
0 | 20 | 10 | 0 | 0 | 0 | 45 | 25 | 615 | 583.5152
4 | 40 | 0 | 0 | 12 | 4 | 36 | 4 | 211.4 | 220.8947
0 | 25 | 5 | 0 | 10 | 0 | 50 | 10 | 332 | 366.9729
0 | 40 | 5 | 0 | 15 | 0 | 20 | 20 | 518 | 482.8386
0 | 16 | 0 | 4 | 20 | 20 | 28 | 12 | 348.8 | 310.9486
5 | 0 | 5 | 0 | 45 | 0 | 45 | 0 | 253 | 242.608
4 | 20 | 4 | 4 | 16 | 0 | 52 | 0 | 210.1 | 202.7867
4 | 12 | 0 | 0 | 16 | 8 | 52 | 8 | 410.3 | 371.4455

## Test Results
Al | Co | Cr | Cu | Fe | Mn | Ni | V | Actual_Yield Strength (MPa) | Predicted_Yield Strength (MPa)
4 | 12 | 0 | 12 | 20 | 8 | 44 | 0 | 212.6 | 200.9208
0 | 15 | 15 | 0 | 5 | 0 | 45 | 20 | 525 | 507.6892
0 | 25 | 0 | 0 | 35 | 0 | 35 | 5 | 305 | 299.0399
0 | 16 | 0 | 4 | 20 | 20 | 28 | 12 | 256.1 | 310.9486
0 | 24 | 8 | 0 | 12 | 16 | 32 | 8 | 270.2 | 256.1476
0 | 10 | 0 | 0 | 0 | 0 | 75 | 15 | 398 | 390.9873
0 | 45 | 5 | 0 | 15 | 0 | 25 | 10 | 357 | 353.7901
0 | 5 | 5 | 0 | 30 | 0 | 55 | 5 | 308 | 325.2077
4 | 12 | 8 | 4 | 16 | 8 | 48 | 0 | 217.6 | 239.7433
5 | 5 | 10 | 0 | 20 | 0 | 55 | 5 | 367 | 296.8645
4 | 16 | 0 | 4 | 12 | 8 | 52 | 4 | 301 | 287.6302
4 | 0 | 8 | 24 | 4 | 16 | 44 | 0 | 261.2 | 179.4223
5 | 15 | 5 | 0 | 5 | 0 | 65 | 5 | 391 | 353.6234
0 | 30 | 10 | 0 | 5 | 0 | 45 | 10 | 537 | 466.4125
0 | 35 | 20 | 0 | 30 | 0 | 15 | 0 | 448 | 477.0592
4 | 12 | 8 | 4 | 16 | 8 | 48 | 0 | 226.3 | 239.7433
0 | 30 | 5 | 0 | 30 | 0 | 20 | 15 | 427 | 425.822
0 | 25 | 20 | 0 | 10 | 0 | 35 | 10 | 460 | 453.6013
4 | 8 | 4 | 4 | 16 | 12 | 48 | 4 | 284.2 | 282.6812
0 | 25 | 10 | 0 | 25 | 0 | 35 | 5 | 413 | 349.5153
0 | 16 | 8 | 4 | 16 | 20 | 36 | 0 | 257.3 | 248.6434
0 | 15 | 5 | 0 | 45 | 0 | 30 | 5 | 364 | 325.1844
0 | 15 | 5 | 0 | 15 | 0 | 40 | 25 | 541 | 558.6953
4 | 12 | 4 | 0 | 28 | 0 | 40 | 12 | 261.9 | 421.3812
0 | 5 | 10 | 0 | 10 | 0 | 55 | 20 | 517 | 475.4573
5 | 10 | 5 | 0 | 25 | 0 | 50 | 5 | 275 | 333.2446