## Train Results
Al | Co | Cr | Cu | Fe | Mn | Ni | V | Actual_Yield Strength (MPa) | Predicted_Yield Strength (MPa)
0 | 15 | 5 | 0 | 15 | 0 | 40 | 25 | 541 | 524.9543
0 | 15 | 5 | 0 | 20 | 0 | 40 | 20 | 430 | 360.0906
0 | 10 | 10 | 0 | 55 | 0 | 25 | 0 | 310 | 292.3393
0 | 40 | 4 | 0 | 28 | 4 | 4 | 20 | 531.3 | 497.537
4 | 0 | 8 | 24 | 4 | 16 | 44 | 0 | 261.2 | 180.6898
4 | 16 | 0 | 20 | 4 | 12 | 44 | 0 | 218.8 | 181.7521
0 | 10 | 5 | 0 | 5 | 0 | 50 | 30 | 637 | 624.2738
0 | 50 | 10 | 0 | 15 | 0 | 15 | 10 | 539 | 558.9919
0 | 15 | 5 | 0 | 45 | 0 | 30 | 5 | 364 | 319.0547
0 | 24 | 4 | 0 | 8 | 4 | 36 | 24 | 431.5 | 391.8315
4 | 0 | 8 | 4 | 24 | 12 | 44 | 4 | 241.5 | 244.5023
0 | 15 | 15 | 0 | 5 | 0 | 45 | 20 | 525 | 518.8121
0 | 16 | 8 | 4 | 16 | 20 | 36 | 0 | 257.3 | 243.296
4 | 20 | 4 | 4 | 16 | 0 | 52 | 0 | 176.8 | 206.203
0 | 45 | 10 | 0 | 20 | 0 | 15 | 10 | 487 | 508.6176
0 | 20 | 5 | 0 | 15 | 0 | 40 | 20 | 244 | 319.7514
0 | 10 | 0 | 0 | 0 | 0 | 75 | 15 | 398 | 378.6327
5 | 5 | 10 | 0 | 35 | 0 | 45 | 0 | 250 | 263.0125
5 | 10 | 5 | 0 | 20 | 0 | 55 | 5 | 366 | 368.0742
5 | 10 | 0 | 0 | 5 | 0 | 55 | 25 | 669 | 631.2259
0 | 30 | 0 | 0 | 30 | 0 | 35 | 5 | 347 | 291.465
5 | 20 | 5 | 0 | 25 | 0 | 45 | 0 | 313 | 336.5512
0 | 5 | 10 | 0 | 30 | 0 | 50 | 5 | 324 | 363.0736
4 | 0 | 12 | 4 | 4 | 16 | 52 | 8 | 307.1 | 307.0183
4 | 12 | 8 | 0 | 8 | 8 | 56 | 4 | 304.1 | 312.4106
4 | 4 | 4 | 8 | 28 | 16 | 32 | 4 | 252.1 | 247.6403
0 | 15 | 20 | 0 | 5 | 0 | 45 | 15 | 551 | 516.2068
0 | 5 | 10 | 0 | 10 | 0 | 55 | 20 | 517 | 479.2149
4 | 0 | 8 | 4 | 24 | 12 | 44 | 4 | 230.5 | 244.5023
0 | 30 | 10 | 0 | 15 | 0 | 30 | 15 | 444 | 467.6454
0 | 65 | 15 | 0 | 0 | 0 | 10 | 10 | 548 | 561.5572
4 | 8 | 0 | 12 | 20 | 8 | 48 | 0 | 232.6 | 200.729
0 | 25 | 15 | 0 | 5 | 0 | 35 | 20 | 613 | 585.7681
0 | 20 | 8 | 4 | 0 | 20 | 44 | 4 | 319.3 | 311.6189
0 | 20 | 8 | 4 | 0 | 20 | 44 | 4 | 340.8 | 311.6189
0 | 10 | 5 | 0 | 35 | 0 | 35 | 15 | 391 | 372.5266
4 | 12 | 0 | 0 | 16 | 8 | 52 | 8 | 392.9 | 389.1178
4 | 12 | 8 | 4 | 16 | 8 | 48 | 0 | 217.6 | 235.9832
0 | 25 | 5 | 0 | 10 | 0 | 35 | 25 | 614 | 518.9265
0 | 20 | 4 | 0 | 4 | 4 | 48 | 20 | 418.3 | 343.0818
0 | 35 | 15 | 0 | 10 | 0 | 25 | 15 | 521 | 511.9023
0 | 35 | 25 | 0 | 5 | 0 | 30 | 5 | 650 | 599.4284
4 | 16 | 0 | 4 | 12 | 8 | 52 | 4 | 301 | 298.0491
0 | 40 | 5 | 0 | 15 | 0 | 15 | 25 | 551 | 537.5922
0 | 45 | 15 | 0 | 10 | 0 | 15 | 15 | 569 | 554.501
4 | 8 | 4 | 4 | 16 | 12 | 48 | 4 | 277.1 | 282.6236
0 | 20 | 20 | 0 | 15 | 0 | 30 | 15 | 470 | 475.2072
0 | 40 | 20 | 0 | 5 | 0 | 30 | 5 | 461 | 493.1504
4 | 12 | 0 | 12 | 20 | 8 | 44 | 0 | 209.6 | 199.7932
0 | 10 | 10 | 0 | 25 | 0 | 50 | 5 | 447 | 398.6116
0 | 35 | 15 | 0 | 5 | 0 | 20 | 25 | 790 | 717.0912
0 | 15 | 20 | 0 | 15 | 0 | 40 | 10 | 431 | 432.7097
4 | 12 | 0 | 12 | 20 | 8 | 44 | 0 | 212.6 | 199.7932
0 | 12 | 8 | 4 | 16 | 20 | 36 | 4 | 271.2 | 248.0718
4 | 12 | 4 | 4 | 20 | 16 | 32 | 8 | 254.6 | 259.3892
4 | 8 | 0 | 0 | 4 | 8 | 52 | 24 | 449.1 | 406.0765
4 | 0 | 4 | 0 | 20 | 8 | 52 | 12 | 304.8 | 327.4867
5 | 0 | 5 | 0 | 25 | 0 | 60 | 5 | 331 | 347.1949
0 | 25 | 10 | 0 | 5 | 0 | 35 | 25 | 601 | 624.5378
4 | 8 | 12 | 4 | 4 | 24 | 40 | 4 | 282.4 | 288.8886
0 | 25 | 10 | 0 | 20 | 0 | 40 | 5 | 383 | 373.5202
0 | 5 | 0 | 0 | 75 | 0 | 20 | 0 | 610 | 563.885
0 | 45 | 5 | 0 | 15 | 0 | 25 | 10 | 357 | 375.2494
0 | 25 | 0 | 0 | 35 | 0 | 35 | 5 | 305 | 290.7165
4 | 0 | 12 | 16 | 4 | 12 | 52 | 0 | 269.7 | 206.8887
0 | 55 | 10 | 0 | 10 | 0 | 15 | 10 | 606 | 591.3669
0 | 16 | 8 | 4 | 16 | 20 | 36 | 0 | 259.4 | 243.296
4 | 12 | 8 | 0 | 8 | 8 | 56 | 4 | 313.1 | 312.4106
0 | 30 | 5 | 0 | 30 | 0 | 20 | 15 | 427 | 422.3946
0 | 35 | 20 | 0 | 10 | 0 | 15 | 20 | 460 | 475.5764
0 | 20 | 10 | 0 | 10 | 0 | 45 | 15 | 443 | 434.8778
0 | 5 | 5 | 0 | 30 | 0 | 45 | 15 | 361 | 349.4095
4 | 0 | 4 | 4 | 16 | 12 | 56 | 4 | 310.2 | 311.1593
5 | 5 | 5 | 0 | 20 | 0 | 50 | 15 | 542 | 502.3499
0 | 4 | 8 | 4 | 16 | 20 | 44 | 4 | 267 | 257.1386
0 | 15 | 15 | 0 | 15 | 0 | 40 | 15 | 459 | 441.0459
0 | 12 | 4 | 0 | 4 | 16 | 40 | 24 | 406.4 | 388.7877
0 | 30 | 0 | 0 | 15 | 0 | 50 | 5 | 339 | 320.2199
0 | 20 | 15 | 0 | 0 | 0 | 35 | 30 | 559 | 595.3912
0 | 0 | 8 | 4 | 16 | 12 | 52 | 8 | 264.8 | 273.3417
0 | 10 | 20 | 0 | 5 | 0 | 60 | 5 | 397 | 434.471
0 | 20 | 10 | 0 | 5 | 0 | 40 | 25 | 590 | 584.9984
0 | 16 | 0 | 4 | 20 | 20 | 28 | 12 | 256.1 | 272.5171
0 | 30 | 10 | 0 | 10 | 0 | 30 | 20 | 625 | 565.9481
4 | 16 | 8 | 0 | 12 | 0 | 48 | 12 | 444.3 | 427.1234
0 | 0 | 8 | 4 | 16 | 12 | 52 | 8 | 316 | 273.3417
0 | 30 | 20 | 0 | 5 | 0 | 40 | 5 | 508 | 487.1633
0 | 5 | 5 | 0 | 30 | 0 | 55 | 5 | 308 | 326.9639
5 | 5 | 0 | 0 | 40 | 0 | 45 | 5 | 477 | 417.9007
0 | 15 | 25 | 0 | 5 | 0 | 50 | 5 | 503 | 514.9167
4 | 12 | 4 | 4 | 12 | 16 | 36 | 12 | 290.1 | 284.7188
0 | 25 | 20 | 0 | 10 | 0 | 35 | 10 | 460 | 472.0044
0 | 30 | 10 | 0 | 5 | 0 | 45 | 10 | 537 | 487.0218
0 | 40 | 25 | 0 | 10 | 0 | 20 | 5 | 502 | 534.8091
0 | 24 | 8 | 0 | 12 | 16 | 32 | 8 | 270.2 | 258.4898
4 | 32 | 8 | 4 | 4 | 20 | 24 | 4 | 311.4 | 278.8234
0 | 24 | 8 | 0 | 12 | 16 | 32 | 8 | 270.7 | 258.4898
0 | 20 | 10 | 0 | 0 | 0 | 45 | 25 | 615 | 584.5765
4 | 40 | 0 | 0 | 12 | 4 | 36 | 4 | 211.4 | 234.3909
0 | 25 | 5 | 0 | 10 | 0 | 50 | 10 | 332 | 386.8506
0 | 40 | 5 | 0 | 15 | 0 | 20 | 20 | 518 | 490.6997
0 | 16 | 0 | 4 | 20 | 20 | 28 | 12 | 348.8 | 272.5171
5 | 0 | 5 | 0 | 45 | 0 | 45 | 0 | 253 | 276.9457
4 | 20 | 4 | 4 | 16 | 0 | 52 | 0 | 210.1 | 206.203
4 | 12 | 0 | 0 | 16 | 8 | 52 | 8 | 410.3 | 389.1177

## Test Results
Al | Co | Cr | Cu | Fe | Mn | Ni | V | Actual_Yield Strength (MPa) | Predicted_Yield Strength (MPa)
4 | 12 | 0 | 12 | 20 | 8 | 44 | 0 | 212.6 | 199.7932
0 | 15 | 15 | 0 | 5 | 0 | 45 | 20 | 525 | 518.8121
0 | 25 | 0 | 0 | 35 | 0 | 35 | 5 | 305 | 290.7165
0 | 16 | 0 | 4 | 20 | 20 | 28 | 12 | 256.1 | 272.5171
0 | 24 | 8 | 0 | 12 | 16 | 32 | 8 | 270.2 | 258.4898
0 | 10 | 0 | 0 | 0 | 0 | 75 | 15 | 398 | 378.6327
0 | 45 | 5 | 0 | 15 | 0 | 25 | 10 | 357 | 375.2494
0 | 5 | 5 | 0 | 30 | 0 | 55 | 5 | 308 | 326.9639
4 | 12 | 8 | 4 | 16 | 8 | 48 | 0 | 217.6 | 235.9832
5 | 5 | 10 | 0 | 20 | 0 | 55 | 5 | 367 | 328.7124
4 | 16 | 0 | 4 | 12 | 8 | 52 | 4 | 301 | 298.0491
4 | 0 | 8 | 24 | 4 | 16 | 44 | 0 | 261.2 | 180.6898
5 | 15 | 5 | 0 | 5 | 0 | 65 | 5 | 391 | 385.9018
0 | 30 | 10 | 0 | 5 | 0 | 45 | 10 | 537 | 487.0218
0 | 35 | 20 | 0 | 30 | 0 | 15 | 0 | 448 | 466.2477
4 | 12 | 8 | 4 | 16 | 8 | 48 | 0 | 226.3 | 235.9832
0 | 30 | 5 | 0 | 30 | 0 | 20 | 15 | 427 | 422.3946
0 | 25 | 20 | 0 | 10 | 0 | 35 | 10 | 460 | 472.0044
4 | 8 | 4 | 4 | 16 | 12 | 48 | 4 | 284.2 | 282.6236
0 | 25 | 10 | 0 | 25 | 0 | 35 | 5 | 413 | 357.0913
0 | 16 | 8 | 4 | 16 | 20 | 36 | 0 | 257.3 | 243.296
0 | 15 | 5 | 0 | 45 | 0 | 30 | 5 | 364 | 319.0547
0 | 15 | 5 | 0 | 15 | 0 | 40 | 25 | 541 | 524.9543
4 | 12 | 4 | 0 | 28 | 0 | 40 | 12 | 261.9 | 443.2224
0 | 5 | 10 | 0 | 10 | 0 | 55 | 20 | 517 | 479.2149
5 | 10 | 5 | 0 | 25 | 0 | 50 | 5 | 275 | 365.7238