## Train Results
Al | Co | Cr | Cu | Fe | Mn | Ni | V | Actual_Yield Strength (MPa) | Predicted_Yield Strength (MPa)
0 | 15 | 5 | 0 | 15 | 0 | 40 | 25 | 541 | 539.1207
0 | 15 | 5 | 0 | 20 | 0 | 40 | 20 | 430 | 375.7663
0 | 10 | 10 | 0 | 55 | 0 | 25 | 0 | 310 | 320.5567
0 | 40 | 4 | 0 | 28 | 4 | 4 | 20 | 531.3 | 528.2574
4 | 0 | 8 | 24 | 4 | 16 | 44 | 0 | 261.2 | 206.8894
4 | 16 | 0 | 20 | 4 | 12 | 44 | 0 | 218.8 | 192.7997
0 | 10 | 5 | 0 | 5 | 0 | 50 | 30 | 637 | 638.7515
0 | 50 | 10 | 0 | 15 | 0 | 15 | 10 | 539 | 525.8898
0 | 15 | 5 | 0 | 45 | 0 | 30 | 5 | 364 | 337.9815
0 | 24 | 4 | 0 | 8 | 4 | 36 | 24 | 431.5 | 406.3986
4 | 0 | 8 | 4 | 24 | 12 | 44 | 4 | 241.5 | 243.3783
0 | 15 | 15 | 0 | 5 | 0 | 45 | 20 | 525 | 522.0377
0 | 16 | 8 | 4 | 16 | 20 | 36 | 0 | 257.3 | 265.7558
4 | 20 | 4 | 4 | 16 | 0 | 52 | 0 | 176.8 | 203.8909
0 | 45 | 10 | 0 | 20 | 0 | 15 | 10 | 487 | 483.0657
0 | 20 | 5 | 0 | 15 | 0 | 40 | 20 | 244 | 339.1397
0 | 10 | 0 | 0 | 0 | 0 | 75 | 15 | 398 | 375.8272
5 | 5 | 10 | 0 | 35 | 0 | 45 | 0 | 250 | 243.0436
5 | 10 | 5 | 0 | 20 | 0 | 55 | 5 | 366 | 353.0442
5 | 10 | 0 | 0 | 5 | 0 | 55 | 25 | 669 | 667.4384
0 | 30 | 0 | 0 | 30 | 0 | 35 | 5 | 347 | 306.5063
5 | 20 | 5 | 0 | 25 | 0 | 45 | 0 | 313 | 298.4098
0 | 5 | 10 | 0 | 30 | 0 | 50 | 5 | 324 | 367.4009
4 | 0 | 12 | 4 | 4 | 16 | 52 | 8 | 307.1 | 315.2403
4 | 12 | 8 | 0 | 8 | 8 | 56 | 4 | 304.1 | 302.9233
4 | 4 | 4 | 8 | 28 | 16 | 32 | 4 | 252.1 | 264.1062
0 | 15 | 20 | 0 | 5 | 0 | 45 | 15 | 551 | 520.1428
0 | 5 | 10 | 0 | 10 | 0 | 55 | 20 | 517 | 498.1664
4 | 0 | 8 | 4 | 24 | 12 | 44 | 4 | 230.5 | 243.3783
0 | 30 | 10 | 0 | 15 | 0 | 30 | 15 | 444 | 433.7297
0 | 65 | 15 | 0 | 0 | 0 | 10 | 10 | 548 | 555.3077
4 | 8 | 0 | 12 | 20 | 8 | 48 | 0 | 232.6 | 229.9284
0 | 25 | 15 | 0 | 5 | 0 | 35 | 20 | 613 | 573.3342
0 | 20 | 8 | 4 | 0 | 20 | 44 | 4 | 319.3 | 316.9246
0 | 20 | 8 | 4 | 0 | 20 | 44 | 4 | 340.8 | 316.9246
0 | 10 | 5 | 0 | 35 | 0 | 35 | 15 | 391 | 378.8882
4 | 12 | 0 | 0 | 16 | 8 | 52 | 8 | 392.9 | 381.2527
4 | 12 | 8 | 4 | 16 | 8 | 48 | 0 | 217.6 | 235.125
0 | 25 | 5 | 0 | 10 | 0 | 35 | 25 | 614 | 530.2683
0 | 20 | 4 | 0 | 4 | 4 | 48 | 20 | 418.3 | 359.0458
0 | 35 | 15 | 0 | 10 | 0 | 25 | 15 | 521 | 514.9052
0 | 35 | 25 | 0 | 5 | 0 | 30 | 5 | 650 | 602.9586
4 | 16 | 0 | 4 | 12 | 8 | 52 | 4 | 301 | 279.0006
0 | 40 | 5 | 0 | 15 | 0 | 15 | 25 | 551 | 542.1101
0 | 45 | 15 | 0 | 10 | 0 | 15 | 15 | 569 | 541.4693
4 | 8 | 4 | 4 | 16 | 12 | 48 | 4 | 277.1 | 271.3207
0 | 20 | 20 | 0 | 15 | 0 | 30 | 15 | 470 | 484.9287
0 | 40 | 20 | 0 | 5 | 0 | 30 | 5 | 461 | 462.0623
4 | 12 | 0 | 12 | 20 | 8 | 44 | 0 | 209.6 | 220.8829
0 | 10 | 10 | 0 | 25 | 0 | 50 | 5 | 447 | 402.2025
0 | 35 | 15 | 0 | 5 | 0 | 20 | 25 | 790 | 719.3043
0 | 15 | 20 | 0 | 15 | 0 | 40 | 10 | 431 | 439.1971
4 | 12 | 0 | 12 | 20 | 8 | 44 | 0 | 212.6 | 220.8829
0 | 12 | 8 | 4 | 16 | 20 | 36 | 4 | 271.2 | 269.3984
4 | 12 | 4 | 4 | 20 | 16 | 32 | 8 | 254.6 | 253.1022
4 | 8 | 0 | 0 | 4 | 8 | 52 | 24 | 449.1 | 416.6639
4 | 0 | 4 | 0 | 20 | 8 | 52 | 12 | 304.8 | 344.0989
5 | 0 | 5 | 0 | 25 | 0 | 60 | 5 | 331 | 351.193
0 | 25 | 10 | 0 | 5 | 0 | 35 | 25 | 601 | 624.8605
4 | 8 | 12 | 4 | 4 | 24 | 40 | 4 | 282.4 | 278.901
0 | 25 | 10 | 0 | 20 | 0 | 40 | 5 | 383 | 364.1833
0 | 5 | 0 | 0 | 75 | 0 | 20 | 0 | 610 | 620.843
0 | 45 | 5 | 0 | 15 | 0 | 25 | 10 | 357 | 359.7294
0 | 25 | 0 | 0 | 35 | 0 | 35 | 5 | 305 | 310.5875
4 | 0 | 12 | 16 | 4 | 12 | 52 | 0 | 269.7 | 288.9166
0 | 55 | 10 | 0 | 10 | 0 | 15 | 10 | 606 | 572.3961
0 | 16 | 8 | 4 | 16 | 20 | 36 | 0 | 259.4 | 265.7558
4 | 12 | 8 | 0 | 8 | 8 | 56 | 4 | 313.1 | 302.9233
0 | 30 | 5 | 0 | 30 | 0 | 20 | 15 | 427 | 427.4644
0 | 35 | 20 | 0 | 10 | 0 | 15 | 20 | 460 | 474.9594
0 | 20 | 10 | 0 | 10 | 0 | 45 | 15 | 443 | 424.7629
0 | 5 | 5 | 0 | 30 | 0 | 45 | 15 | 361 | 365.6554
4 | 0 | 4 | 4 | 16 | 12 | 56 | 4 | 310.2 | 316.1567
5 | 5 | 5 | 0 | 20 | 0 | 50 | 15 | 542 | 503.3264
0 | 4 | 8 | 4 | 16 | 20 | 44 | 4 | 267 | 278.4662
0 | 15 | 15 | 0 | 15 | 0 | 40 | 15 | 459 | 438.9993
0 | 12 | 4 | 0 | 4 | 16 | 40 | 24 | 406.4 | 380.8857
0 | 30 | 0 | 0 | 15 | 0 | 50 | 5 | 339 | 321.7538
0 | 20 | 15 | 0 | 0 | 0 | 35 | 30 | 559 | 573.3101
0 | 0 | 8 | 4 | 16 | 12 | 52 | 8 | 264.8 | 289.6658
0 | 10 | 20 | 0 | 5 | 0 | 60 | 5 | 397 | 417.2139
0 | 20 | 10 | 0 | 5 | 0 | 40 | 25 | 590 | 582.1367
0 | 16 | 0 | 4 | 20 | 20 | 28 | 12 | 256.1 | 306.7845
0 | 30 | 10 | 0 | 10 | 0 | 30 | 20 | 625 | 585.9306
4 | 16 | 8 | 0 | 12 | 0 | 48 | 12 | 444.3 | 408.3618
0 | 0 | 8 | 4 | 16 | 12 | 52 | 8 | 316 | 289.6658
0 | 30 | 20 | 0 | 5 | 0 | 40 | 5 | 508 | 463.8775
0 | 5 | 5 | 0 | 30 | 0 | 55 | 5 | 308 | 339.9962
5 | 5 | 0 | 0 | 40 | 0 | 45 | 5 | 477 | 415.6441
0 | 15 | 25 | 0 | 5 | 0 | 50 | 5 | 503 | 479.1082
4 | 12 | 4 | 4 | 12 | 16 | 36 | 12 | 290.1 | 280.599
0 | 25 | 20 | 0 | 10 | 0 | 35 | 10 | 460 | 464.8906
0 | 30 | 10 | 0 | 5 | 0 | 45 | 10 | 537 | 440.7894
0 | 40 | 25 | 0 | 10 | 0 | 20 | 5 | 502 | 500.7048
0 | 24 | 8 | 0 | 12 | 16 | 32 | 8 | 270.2 | 266.9668
4 | 32 | 8 | 4 | 4 | 20 | 24 | 4 | 311.4 | 300.4362
0 | 24 | 8 | 0 | 12 | 16 | 32 | 8 | 270.7 | 266.9668
0 | 20 | 10 | 0 | 0 | 0 | 45 | 25 | 615 | 586.506
4 | 40 | 0 | 0 | 12 | 4 | 36 | 4 | 211.4 | 210.9769
0 | 25 | 5 | 0 | 10 | 0 | 50 | 10 | 332 | 375.5493
0 | 40 | 5 | 0 | 15 | 0 | 20 | 20 | 518 | 491.5882
0 | 16 | 0 | 4 | 20 | 20 | 28 | 12 | 348.8 | 306.7845
5 | 0 | 5 | 0 | 45 | 0 | 45 | 0 | 253 | 252.4057
4 | 20 | 4 | 4 | 16 | 0 | 52 | 0 | 210.1 | 203.8909
4 | 12 | 0 | 0 | 16 | 8 | 52 | 8 | 410.3 | 381.2528

## Test Results
Al | Co | Cr | Cu | Fe | Mn | Ni | V | Actual_Yield Strength (MPa) | Predicted_Yield Strength (MPa)
4 | 0 | 12 | 16 | 4 | 12 | 52 | 0 | 269.7 | 288.9166
4 | 40 | 0 | 0 | 12 | 4 | 36 | 4 | 211.4 | 210.9769
0 | 30 | 10 | 0 | 10 | 0 | 30 | 20 | 625 | 585.9306
0 | 25 | 15 | 0 | 5 | 0 | 35 | 20 | 613 | 573.3342
4 | 12 | 4 | 4 | 12 | 16 | 36 | 12 | 290.1 | 280.599
0 | 15 | 25 | 0 | 5 | 0 | 50 | 5 | 503 | 479.1082
0 | 5 | 0 | 0 | 75 | 0 | 20 | 0 | 610 | 620.843
0 | 20 | 8 | 4 | 0 | 20 | 44 | 4 | 319.3 | 316.9246
0 | 25 | 20 | 0 | 10 | 0 | 35 | 10 | 460 | 464.8906
4 | 12 | 8 | 4 | 16 | 8 | 48 | 0 | 217.6 | 235.125
0 | 10 | 5 | 0 | 10 | 0 | 55 | 20 | 469 | 400.2024
0 | 25 | 10 | 0 | 20 | 0 | 40 | 5 | 383 | 364.1833
0 | 10 | 0 | 0 | 30 | 0 | 40 | 20 | 336 | 416.2963
0 | 40 | 25 | 0 | 10 | 0 | 20 | 5 | 502 | 500.7048
0 | 20 | 10 | 0 | 5 | 0 | 40 | 25 | 590 | 582.1367
0 | 5 | 15 | 0 | 5 | 0 | 70 | 5 | 376 | 417.778
5 | 5 | 10 | 0 | 35 | 0 | 45 | 0 | 250 | 243.0436
5 | 10 | 0 | 0 | 5 | 0 | 55 | 25 | 669 | 667.4384
4 | 0 | 8 | 4 | 24 | 12 | 44 | 4 | 230.5 | 243.3783
0 | 4 | 8 | 4 | 16 | 20 | 44 | 4 | 267 | 278.4662
4 | 12 | 0 | 12 | 20 | 8 | 44 | 0 | 212.6 | 220.8829
0 | 35 | 15 | 0 | 5 | 0 | 20 | 25 | 790 | 719.3043
0 | 5 | 10 | 0 | 30 | 0 | 50 | 5 | 324 | 367.4009
0 | 20 | 8 | 4 | 0 | 20 | 44 | 4 | 340.8 | 316.9246
4 | 8 | 4 | 4 | 16 | 12 | 48 | 4 | 277.1 | 271.3208
5 | 5 | 5 | 0 | 20 | 0 | 50 | 15 | 542 | 503.3264
0 | 65 | 15 | 0 | 0 | 0 | 10 | 10 | 548 | 555.3077