## Train Results
Al | Co | Cr | Cu | Fe | Mn | Ni | V | Actual_Yield Strength (MPa) | Predicted_Yield Strength (MPa)
0 | 15 | 5 | 0 | 15 | 0 | 40 | 25 | 541 | 520.0627
0 | 15 | 5 | 0 | 20 | 0 | 40 | 20 | 430 | 344.1769
0 | 10 | 10 | 0 | 55 | 0 | 25 | 0 | 310 | 302.2979
0 | 40 | 4 | 0 | 28 | 4 | 4 | 20 | 531.3 | 520.7584
4 | 0 | 8 | 24 | 4 | 16 | 44 | 0 | 261.2 | 179.5354
4 | 16 | 0 | 20 | 4 | 12 | 44 | 0 | 218.8 | 178.3964
0 | 10 | 5 | 0 | 5 | 0 | 50 | 30 | 637 | 628.6004
0 | 50 | 10 | 0 | 15 | 0 | 15 | 10 | 539 | 510.2813
0 | 15 | 5 | 0 | 45 | 0 | 30 | 5 | 364 | 325.6285
0 | 24 | 4 | 0 | 8 | 4 | 36 | 24 | 431.5 | 376.4585
4 | 0 | 8 | 4 | 24 | 12 | 44 | 4 | 241.5 | 239.4296
0 | 15 | 15 | 0 | 5 | 0 | 45 | 20 | 525 | 524.8098
0 | 16 | 8 | 4 | 16 | 20 | 36 | 0 | 257.3 | 245.6166
4 | 20 | 4 | 4 | 16 | 0 | 52 | 0 | 176.8 | 203.172
0 | 45 | 10 | 0 | 20 | 0 | 15 | 10 | 487 | 466.5312
0 | 20 | 5 | 0 | 15 | 0 | 40 | 20 | 244 | 310.7847
0 | 10 | 0 | 0 | 0 | 0 | 75 | 15 | 398 | 390.3751
5 | 5 | 10 | 0 | 35 | 0 | 45 | 0 | 250 | 244.1333
5 | 10 | 5 | 0 | 20 | 0 | 55 | 5 | 366 | 371.3958
5 | 10 | 0 | 0 | 5 | 0 | 55 | 25 | 669 | 670.5734
0 | 30 | 0 | 0 | 30 | 0 | 35 | 5 | 347 | 306.3675
5 | 20 | 5 | 0 | 25 | 0 | 45 | 0 | 313 | 308.5156
0 | 5 | 10 | 0 | 30 | 0 | 50 | 5 | 324 | 323.4612
4 | 0 | 12 | 4 | 4 | 16 | 52 | 8 | 307.1 | 295.3753
4 | 12 | 8 | 0 | 8 | 8 | 56 | 4 | 304.1 | 306.7542
4 | 4 | 4 | 8 | 28 | 16 | 32 | 4 | 252.1 | 241.0407
0 | 15 | 20 | 0 | 5 | 0 | 45 | 15 | 551 | 516.3283
0 | 5 | 10 | 0 | 10 | 0 | 55 | 20 | 517 | 480.3017
4 | 0 | 8 | 4 | 24 | 12 | 44 | 4 | 230.5 | 239.4296
0 | 30 | 10 | 0 | 15 | 0 | 30 | 15 | 444 | 436.8962
0 | 65 | 15 | 0 | 0 | 0 | 10 | 10 | 548 | 568.7477
4 | 8 | 0 | 12 | 20 | 8 | 48 | 0 | 232.6 | 195.2708
0 | 25 | 15 | 0 | 5 | 0 | 35 | 20 | 613 | 583.5845
0 | 20 | 8 | 4 | 0 | 20 | 44 | 4 | 319.3 | 313.9409
0 | 20 | 8 | 4 | 0 | 20 | 44 | 4 | 340.8 | 313.9409
0 | 10 | 5 | 0 | 35 | 0 | 35 | 15 | 391 | 359.6407
4 | 12 | 0 | 0 | 16 | 8 | 52 | 8 | 392.9 | 383.2927
4 | 12 | 8 | 4 | 16 | 8 | 48 | 0 | 217.6 | 239.4722
0 | 25 | 5 | 0 | 10 | 0 | 35 | 25 | 614 | 519.1819
0 | 20 | 4 | 0 | 4 | 4 | 48 | 20 | 418.3 | 345.2359
0 | 35 | 15 | 0 | 10 | 0 | 25 | 15 | 521 | 501.0886
0 | 35 | 25 | 0 | 5 | 0 | 30 | 5 | 650 | 621.2823
4 | 16 | 0 | 4 | 12 | 8 | 52 | 4 | 301 | 288.4248
0 | 40 | 5 | 0 | 15 | 0 | 15 | 25 | 551 | 549.9373
0 | 45 | 15 | 0 | 10 | 0 | 15 | 15 | 569 | 541.592
4 | 8 | 4 | 4 | 16 | 12 | 48 | 4 | 277.1 | 277.0123
0 | 20 | 20 | 0 | 15 | 0 | 30 | 15 | 470 | 479.6305
0 | 40 | 20 | 0 | 5 | 0 | 30 | 5 | 461 | 446.7683
4 | 12 | 0 | 12 | 20 | 8 | 44 | 0 | 209.6 | 192.9938
0 | 10 | 10 | 0 | 25 | 0 | 50 | 5 | 447 | 360.5016
0 | 35 | 15 | 0 | 5 | 0 | 20 | 25 | 790 | 747.5579
0 | 15 | 20 | 0 | 15 | 0 | 40 | 10 | 431 | 413.3491
4 | 12 | 0 | 12 | 20 | 8 | 44 | 0 | 212.6 | 192.9938
0 | 12 | 8 | 4 | 16 | 20 | 36 | 4 | 271.2 | 252.8532
4 | 12 | 4 | 4 | 20 | 16 | 32 | 8 | 254.6 | 248.8059
4 | 8 | 0 | 0 | 4 | 8 | 52 | 24 | 449.1 | 445.8265
4 | 0 | 4 | 0 | 20 | 8 | 52 | 12 | 304.8 | 331.2673
5 | 0 | 5 | 0 | 25 | 0 | 60 | 5 | 331 | 354.6839
0 | 25 | 10 | 0 | 5 | 0 | 35 | 25 | 601 | 624.2905
4 | 8 | 12 | 4 | 4 | 24 | 40 | 4 | 282.4 | 273.2797
0 | 25 | 10 | 0 | 20 | 0 | 40 | 5 | 383 | 365.1602
0 | 5 | 0 | 0 | 75 | 0 | 20 | 0 | 610 | 622.4146
0 | 45 | 5 | 0 | 15 | 0 | 25 | 10 | 357 | 375.9677
0 | 25 | 0 | 0 | 35 | 0 | 35 | 5 | 305 | 306.2001
4 | 0 | 12 | 16 | 4 | 12 | 52 | 0 | 269.7 | 220.2013
0 | 55 | 10 | 0 | 10 | 0 | 15 | 10 | 606 | 554.8406
0 | 16 | 8 | 4 | 16 | 20 | 36 | 0 | 259.4 | 245.6166
4 | 12 | 8 | 0 | 8 | 8 | 56 | 4 | 313.1 | 306.7542
0 | 30 | 5 | 0 | 30 | 0 | 20 | 15 | 427 | 403.3488
0 | 35 | 20 | 0 | 10 | 0 | 15 | 20 | 460 | 495.7679
0 | 20 | 10 | 0 | 10 | 0 | 45 | 15 | 443 | 416.7437
0 | 5 | 5 | 0 | 30 | 0 | 45 | 15 | 361 | 346.3904
4 | 0 | 4 | 4 | 16 | 12 | 56 | 4 | 310.2 | 306.5364
5 | 5 | 5 | 0 | 20 | 0 | 50 | 15 | 542 | 511.8287
0 | 4 | 8 | 4 | 16 | 20 | 44 | 4 | 267 | 255.961
0 | 15 | 15 | 0 | 15 | 0 | 40 | 15 | 459 | 422.5841
0 | 12 | 4 | 0 | 4 | 16 | 40 | 24 | 406.4 | 381.7655
0 | 30 | 0 | 0 | 15 | 0 | 50 | 5 | 339 | 324.3308
0 | 20 | 15 | 0 | 0 | 0 | 35 | 30 | 559 | 584.6334
0 | 0 | 8 | 4 | 16 | 12 | 52 | 8 | 264.8 | 271.3041
0 | 10 | 20 | 0 | 5 | 0 | 60 | 5 | 397 | 435.4787
0 | 20 | 10 | 0 | 5 | 0 | 40 | 25 | 590 | 587.6178
0 | 16 | 0 | 4 | 20 | 20 | 28 | 12 | 256.1 | 284.7619
0 | 30 | 10 | 0 | 10 | 0 | 30 | 20 | 625 | 590.9314
4 | 16 | 8 | 0 | 12 | 0 | 48 | 12 | 444.3 | 437.0745
0 | 0 | 8 | 4 | 16 | 12 | 52 | 8 | 316 | 271.3041
0 | 30 | 20 | 0 | 5 | 0 | 40 | 5 | 508 | 461.7028
0 | 5 | 5 | 0 | 30 | 0 | 55 | 5 | 308 | 305.9552
5 | 5 | 0 | 0 | 40 | 0 | 45 | 5 | 477 | 417.546
0 | 15 | 25 | 0 | 5 | 0 | 50 | 5 | 503 | 484.3775
4 | 12 | 4 | 4 | 12 | 16 | 36 | 12 | 290.1 | 294.2227
0 | 25 | 20 | 0 | 10 | 0 | 35 | 10 | 460 | 448.2113
0 | 30 | 10 | 0 | 5 | 0 | 45 | 10 | 537 | 451.6517
0 | 40 | 25 | 0 | 10 | 0 | 20 | 5 | 502 | 524.8451
0 | 24 | 8 | 0 | 12 | 16 | 32 | 8 | 270.2 | 262.7914
4 | 32 | 8 | 4 | 4 | 20 | 24 | 4 | 311.4 | 301.197
0 | 24 | 8 | 0 | 12 | 16 | 32 | 8 | 270.7 | 262.7914
0 | 20 | 10 | 0 | 0 | 0 | 45 | 25 | 615 | 596.7997
4 | 40 | 0 | 0 | 12 | 4 | 36 | 4 | 211.4 | 219.2641
0 | 25 | 5 | 0 | 10 | 0 | 50 | 10 | 332 | 363.4575
0 | 40 | 5 | 0 | 15 | 0 | 20 | 20 | 518 | 488.6723
0 | 16 | 0 | 4 | 20 | 20 | 28 | 12 | 348.8 | 284.7619
5 | 0 | 5 | 0 | 45 | 0 | 45 | 0 | 253 | 243.6053
4 | 20 | 4 | 4 | 16 | 0 | 52 | 0 | 210.1 | 203.172
4 | 12 | 0 | 0 | 16 | 8 | 52 | 8 | 410.3 | 383.2927

## Test Results
Al | Co | Cr | Cu | Fe | Mn | Ni | V | Actual_Yield Strength (MPa) | Predicted_Yield Strength (MPa)
4 | 0 | 12 | 16 | 4 | 12 | 52 | 0 | 269.7 | 220.2013
4 | 40 | 0 | 0 | 12 | 4 | 36 | 4 | 211.4 | 219.2641
0 | 30 | 10 | 0 | 10 | 0 | 30 | 20 | 625 | 590.9314
0 | 25 | 15 | 0 | 5 | 0 | 35 | 20 | 613 | 583.5845
4 | 12 | 4 | 4 | 12 | 16 | 36 | 12 | 290.1 | 294.2227
0 | 15 | 25 | 0 | 5 | 0 | 50 | 5 | 503 | 484.3775
0 | 5 | 0 | 0 | 75 | 0 | 20 | 0 | 610 | 622.4146
0 | 20 | 8 | 4 | 0 | 20 | 44 | 4 | 319.3 | 313.9409
0 | 25 | 20 | 0 | 10 | 0 | 35 | 10 | 460 | 448.2113
4 | 12 | 8 | 4 | 16 | 8 | 48 | 0 | 217.6 | 239.4722
0 | 10 | 5 | 0 | 10 | 0 | 55 | 20 | 469 | 383.0689
0 | 25 | 10 | 0 | 20 | 0 | 40 | 5 | 383 | 365.1602
0 | 10 | 0 | 0 | 30 | 0 | 40 | 20 | 336 | 367.1974
0 | 40 | 25 | 0 | 10 | 0 | 20 | 5 | 502 | 524.8451
0 | 20 | 10 | 0 | 5 | 0 | 40 | 25 | 590 | 587.6178
0 | 5 | 15 | 0 | 5 | 0 | 70 | 5 | 376 | 424.2943
5 | 5 | 10 | 0 | 35 | 0 | 45 | 0 | 250 | 244.1333
5 | 10 | 0 | 0 | 5 | 0 | 55 | 25 | 669 | 670.5734
4 | 0 | 8 | 4 | 24 | 12 | 44 | 4 | 230.5 | 239.4296
0 | 4 | 8 | 4 | 16 | 20 | 44 | 4 | 267 | 255.961
4 | 12 | 0 | 12 | 20 | 8 | 44 | 0 | 212.6 | 192.9938
0 | 35 | 15 | 0 | 5 | 0 | 20 | 25 | 790 | 747.5579
0 | 5 | 10 | 0 | 30 | 0 | 50 | 5 | 324 | 323.4612
0 | 20 | 8 | 4 | 0 | 20 | 44 | 4 | 340.8 | 313.9409
4 | 8 | 4 | 4 | 16 | 12 | 48 | 4 | 277.1 | 277.0123
5 | 5 | 5 | 0 | 20 | 0 | 50 | 15 | 542 | 511.8287
0 | 65 | 15 | 0 | 0 | 0 | 10 | 10 | 548 | 568.7477