## Train Results
Al | Co | Cr | Cu | Fe | Mn | Ni | V | Actual_Yield Strength (MPa) | Predicted_Yield Strength (MPa)
0 | 15 | 5 | 0 | 15 | 0 | 40 | 25 | 541 | 568.1985
0 | 15 | 5 | 0 | 20 | 0 | 40 | 20 | 430 | 407.1978
0 | 10 | 10 | 0 | 55 | 0 | 25 | 0 | 310 | 336.9475
0 | 40 | 4 | 0 | 28 | 4 | 4 | 20 | 531.3 | 520.4493
4 | 0 | 8 | 24 | 4 | 16 | 44 | 0 | 261.2 | 176.8097
4 | 16 | 0 | 20 | 4 | 12 | 44 | 0 | 218.8 | 176.8423
0 | 10 | 5 | 0 | 5 | 0 | 50 | 30 | 637 | 632.0086
0 | 50 | 10 | 0 | 15 | 0 | 15 | 10 | 539 | 544.9326
0 | 15 | 5 | 0 | 45 | 0 | 30 | 5 | 364 | 342.7687
0 | 24 | 4 | 0 | 8 | 4 | 36 | 24 | 431.5 | 438.6428
4 | 0 | 8 | 4 | 24 | 12 | 44 | 4 | 241.5 | 231.3277
0 | 15 | 15 | 0 | 5 | 0 | 45 | 20 | 525 | 531.3849
0 | 16 | 8 | 4 | 16 | 20 | 36 | 0 | 257.3 | 251.5025
4 | 20 | 4 | 4 | 16 | 0 | 52 | 0 | 176.8 | 187.1075
0 | 45 | 10 | 0 | 20 | 0 | 15 | 10 | 487 | 502.6196
0 | 20 | 5 | 0 | 15 | 0 | 40 | 20 | 244 | 380.9237
0 | 10 | 0 | 0 | 0 | 0 | 75 | 15 | 398 | 393.8938
5 | 5 | 10 | 0 | 35 | 0 | 45 | 0 | 250 | 242.1511
5 | 10 | 5 | 0 | 20 | 0 | 55 | 5 | 366 | 359.4003
5 | 10 | 0 | 0 | 5 | 0 | 55 | 25 | 669 | 659.9277
0 | 30 | 0 | 0 | 30 | 0 | 35 | 5 | 347 | 320.0031
5 | 20 | 5 | 0 | 25 | 0 | 45 | 0 | 313 | 263.6326
0 | 5 | 10 | 0 | 30 | 0 | 50 | 5 | 324 | 349.2192
4 | 0 | 12 | 4 | 4 | 16 | 52 | 8 | 307.1 | 306.7004
4 | 12 | 8 | 0 | 8 | 8 | 56 | 4 | 304.1 | 307.0854
4 | 4 | 4 | 8 | 28 | 16 | 32 | 4 | 252.1 | 212.5585
0 | 15 | 20 | 0 | 5 | 0 | 45 | 15 | 551 | 526.91
0 | 5 | 10 | 0 | 10 | 0 | 55 | 20 | 517 | 501.4402
4 | 0 | 8 | 4 | 24 | 12 | 44 | 4 | 230.5 | 231.3277
0 | 30 | 10 | 0 | 15 | 0 | 30 | 15 | 444 | 444.5844
0 | 65 | 15 | 0 | 0 | 0 | 10 | 10 | 548 | 560.4042
4 | 8 | 0 | 12 | 20 | 8 | 48 | 0 | 232.6 | 179.4169
0 | 25 | 15 | 0 | 5 | 0 | 35 | 20 | 613 | 585.9507
0 | 20 | 8 | 4 | 0 | 20 | 44 | 4 | 319.3 | 311.2753
0 | 20 | 8 | 4 | 0 | 20 | 44 | 4 | 340.8 | 311.2753
0 | 10 | 5 | 0 | 35 | 0 | 35 | 15 | 391 | 380.0464
4 | 12 | 0 | 0 | 16 | 8 | 52 | 8 | 392.9 | 394.9132
4 | 12 | 8 | 4 | 16 | 8 | 48 | 0 | 217.6 | 207.8975
0 | 25 | 5 | 0 | 10 | 0 | 35 | 25 | 614 | 576.1475
0 | 20 | 4 | 0 | 4 | 4 | 48 | 20 | 418.3 | 393.9809
0 | 35 | 15 | 0 | 10 | 0 | 25 | 15 | 521 | 498.3848
0 | 35 | 25 | 0 | 5 | 0 | 30 | 5 | 650 | 634.9138
4 | 16 | 0 | 4 | 12 | 8 | 52 | 4 | 301 | 279.3683
0 | 40 | 5 | 0 | 15 | 0 | 15 | 25 | 551 | 540.5261
0 | 45 | 15 | 0 | 10 | 0 | 15 | 15 | 569 | 546.9124
4 | 8 | 4 | 4 | 16 | 12 | 48 | 4 | 277.1 | 273.46
0 | 20 | 20 | 0 | 15 | 0 | 30 | 15 | 470 | 478.9133
0 | 40 | 20 | 0 | 5 | 0 | 30 | 5 | 461 | 456.927
4 | 12 | 0 | 12 | 20 | 8 | 44 | 0 | 209.6 | 179.0627
0 | 10 | 10 | 0 | 25 | 0 | 50 | 5 | 447 | 389.5159
0 | 35 | 15 | 0 | 5 | 0 | 20 | 25 | 790 | 726.3654
0 | 15 | 20 | 0 | 15 | 0 | 40 | 10 | 431 | 424.3013
4 | 12 | 0 | 12 | 20 | 8 | 44 | 0 | 212.6 | 179.0627
0 | 12 | 8 | 4 | 16 | 20 | 36 | 4 | 271.2 | 256.2352
4 | 12 | 4 | 4 | 20 | 16 | 32 | 8 | 254.6 | 260.2392
4 | 8 | 0 | 0 | 4 | 8 | 52 | 24 | 449.1 | 416.3649
4 | 0 | 4 | 0 | 20 | 8 | 52 | 12 | 304.8 | 333.9687
5 | 0 | 5 | 0 | 25 | 0 | 60 | 5 | 331 | 345.3169
0 | 25 | 10 | 0 | 5 | 0 | 35 | 25 | 601 | 636.3807
4 | 8 | 12 | 4 | 4 | 24 | 40 | 4 | 282.4 | 284.3977
0 | 25 | 10 | 0 | 20 | 0 | 40 | 5 | 383 | 368.5668
0 | 5 | 0 | 0 | 75 | 0 | 20 | 0 | 610 | 609.9081
0 | 45 | 5 | 0 | 15 | 0 | 25 | 10 | 357 | 365.2326
0 | 25 | 0 | 0 | 35 | 0 | 35 | 5 | 305 | 322.1976
4 | 0 | 12 | 16 | 4 | 12 | 52 | 0 | 269.7 | 177.3285
0 | 55 | 10 | 0 | 10 | 0 | 15 | 10 | 606 | 573.4134
0 | 16 | 8 | 4 | 16 | 20 | 36 | 0 | 259.4 | 251.5025
4 | 12 | 8 | 0 | 8 | 8 | 56 | 4 | 313.1 | 307.0854
0 | 30 | 5 | 0 | 30 | 0 | 20 | 15 | 427 | 423.6381
0 | 35 | 20 | 0 | 10 | 0 | 15 | 20 | 460 | 468.7328
0 | 20 | 10 | 0 | 10 | 0 | 45 | 15 | 443 | 427.8096
0 | 5 | 5 | 0 | 30 | 0 | 45 | 15 | 361 | 359.1411
4 | 0 | 4 | 4 | 16 | 12 | 56 | 4 | 310.2 | 301.2868
5 | 5 | 5 | 0 | 20 | 0 | 50 | 15 | 542 | 522.35
0 | 4 | 8 | 4 | 16 | 20 | 44 | 4 | 267 | 260.2
0 | 15 | 15 | 0 | 15 | 0 | 40 | 15 | 459 | 431.2553
0 | 12 | 4 | 0 | 4 | 16 | 40 | 24 | 406.4 | 411.1248
0 | 30 | 0 | 0 | 15 | 0 | 50 | 5 | 339 | 332.0055
0 | 20 | 15 | 0 | 0 | 0 | 35 | 30 | 559 | 607.2753
0 | 0 | 8 | 4 | 16 | 12 | 52 | 8 | 264.8 | 267.0985
0 | 10 | 20 | 0 | 5 | 0 | 60 | 5 | 397 | 432.8457
0 | 20 | 10 | 0 | 5 | 0 | 40 | 25 | 590 | 602.4276
0 | 16 | 0 | 4 | 20 | 20 | 28 | 12 | 256.1 | 298.7309
0 | 30 | 10 | 0 | 10 | 0 | 30 | 20 | 625 | 592.9323
4 | 16 | 8 | 0 | 12 | 0 | 48 | 12 | 444.3 | 428.5253
0 | 0 | 8 | 4 | 16 | 12 | 52 | 8 | 316 | 267.0985
0 | 30 | 20 | 0 | 5 | 0 | 40 | 5 | 508 | 468.1553
0 | 5 | 5 | 0 | 30 | 0 | 55 | 5 | 308 | 325.28
5 | 5 | 0 | 0 | 40 | 0 | 45 | 5 | 477 | 463.7003
0 | 15 | 25 | 0 | 5 | 0 | 50 | 5 | 503 | 494.1832
4 | 12 | 4 | 4 | 12 | 16 | 36 | 12 | 290.1 | 300.0127
0 | 25 | 20 | 0 | 10 | 0 | 35 | 10 | 460 | 450.8066
0 | 30 | 10 | 0 | 5 | 0 | 45 | 10 | 537 | 462.9653
0 | 40 | 25 | 0 | 10 | 0 | 20 | 5 | 502 | 533.0742
0 | 24 | 8 | 0 | 12 | 16 | 32 | 8 | 270.2 | 271.7698
4 | 32 | 8 | 4 | 4 | 20 | 24 | 4 | 311.4 | 306.9803
0 | 24 | 8 | 0 | 12 | 16 | 32 | 8 | 270.7 | 271.7698
0 | 20 | 10 | 0 | 0 | 0 | 45 | 25 | 615 | 604.1532
4 | 40 | 0 | 0 | 12 | 4 | 36 | 4 | 211.4 | 203.4214
0 | 25 | 5 | 0 | 10 | 0 | 50 | 10 | 332 | 375.167
0 | 40 | 5 | 0 | 15 | 0 | 20 | 20 | 518 | 489.0527
0 | 16 | 0 | 4 | 20 | 20 | 28 | 12 | 348.8 | 298.7309
5 | 0 | 5 | 0 | 45 | 0 | 45 | 0 | 253 | 256.5927
4 | 20 | 4 | 4 | 16 | 0 | 52 | 0 | 210.1 | 187.1075
4 | 12 | 0 | 0 | 16 | 8 | 52 | 8 | 410.3 | 394.9131

## Test Results
Al | Co | Cr | Cu | Fe | Mn | Ni | V | Actual_Yield Strength (MPa) | Predicted_Yield Strength (MPa)
5 | 15 | 5 | 0 | 5 | 0 | 65 | 5 | 391 | 373.586
0 | 40 | 20 | 0 | 5 | 0 | 30 | 5 | 461 | 456.927
0 | 24 | 4 | 0 | 8 | 4 | 36 | 24 | 431.5 | 438.6428
4 | 12 | 4 | 4 | 20 | 16 | 32 | 8 | 254.6 | 260.2392
4 | 12 | 0 | 12 | 20 | 8 | 44 | 0 | 212.6 | 179.0627
0 | 0 | 8 | 4 | 16 | 12 | 52 | 8 | 264.8 | 267.0985
0 | 10 | 10 | 0 | 55 | 0 | 25 | 0 | 310 | 336.9475
5 | 0 | 5 | 0 | 25 | 0 | 60 | 5 | 331 | 345.3169
0 | 20 | 10 | 0 | 0 | 0 | 45 | 25 | 615 | 604.1532
0 | 35 | 20 | 0 | 30 | 0 | 15 | 0 | 448 | 438.1533
0 | 15 | 5 | 0 | 45 | 0 | 30 | 5 | 364 | 342.7687
0 | 20 | 10 | 0 | 10 | 0 | 45 | 15 | 443 | 427.8096
4 | 4 | 4 | 8 | 28 | 16 | 32 | 4 | 252.1 | 212.5585
0 | 30 | 0 | 0 | 30 | 0 | 35 | 5 | 347 | 320.0031
4 | 12 | 8 | 0 | 8 | 8 | 56 | 4 | 313.1 | 307.0854
0 | 15 | 20 | 0 | 5 | 0 | 45 | 15 | 551 | 526.91
0 | 10 | 5 | 0 | 5 | 0 | 50 | 30 | 637 | 632.0086
0 | 25 | 5 | 0 | 10 | 0 | 35 | 25 | 614 | 576.1475
0 | 16 | 0 | 4 | 20 | 20 | 28 | 12 | 256.1 | 298.7309
0 | 20 | 8 | 4 | 0 | 20 | 44 | 4 | 319.3 | 311.2753
0 | 20 | 8 | 4 | 0 | 20 | 44 | 4 | 340.8 | 311.2753
4 | 28 | 0 | 20 | 4 | 8 | 36 | 0 | 266.6 | 176.8295
0 | 30 | 10 | 0 | 15 | 0 | 30 | 15 | 444 | 444.5844
0 | 25 | 10 | 0 | 25 | 0 | 35 | 5 | 413 | 350.1014
0 | 25 | 20 | 0 | 10 | 0 | 35 | 10 | 460 | 450.8066
4 | 16 | 8 | 0 | 12 | 0 | 48 | 12 | 444.3 | 428.5253
4 | 0 | 8 | 4 | 24 | 12 | 44 | 4 | 241.5 | 231.3277
0 | 15 | 5 | 0 | 20 | 0 | 40 | 20 | 430 | 407.1978