## Train Results
Al | Co | Cr | Cu | Fe | Mn | Ni | V | Actual_Yield Strength (MPa) | Predicted_Yield Strength (MPa)
0 | 15 | 5 | 0 | 15 | 0 | 40 | 25 | 541 | 548.4156
0 | 15 | 5 | 0 | 20 | 0 | 40 | 20 | 430 | 408.2094
0 | 10 | 10 | 0 | 55 | 0 | 25 | 0 | 310 | 320.3697
0 | 40 | 4 | 0 | 28 | 4 | 4 | 20 | 531.3 | 500.6967
4 | 0 | 8 | 24 | 4 | 16 | 44 | 0 | 261.2 | 177.3289
4 | 16 | 0 | 20 | 4 | 12 | 44 | 0 | 218.8 | 178.5464
0 | 10 | 5 | 0 | 5 | 0 | 50 | 30 | 637 | 615.8517
0 | 50 | 10 | 0 | 15 | 0 | 15 | 10 | 539 | 517.5792
0 | 15 | 5 | 0 | 45 | 0 | 30 | 5 | 364 | 331.6295
0 | 24 | 4 | 0 | 8 | 4 | 36 | 24 | 431.5 | 433.4444
4 | 0 | 8 | 4 | 24 | 12 | 44 | 4 | 241.5 | 227.9655
0 | 15 | 15 | 0 | 5 | 0 | 45 | 20 | 525 | 521.0305
0 | 16 | 8 | 4 | 16 | 20 | 36 | 0 | 257.3 | 255.8863
4 | 20 | 4 | 4 | 16 | 0 | 52 | 0 | 176.8 | 200.5446
0 | 45 | 10 | 0 | 20 | 0 | 15 | 10 | 487 | 475.2603
0 | 20 | 5 | 0 | 15 | 0 | 40 | 20 | 244 | 374.5449
0 | 10 | 0 | 0 | 0 | 0 | 75 | 15 | 398 | 394.5803
5 | 5 | 10 | 0 | 35 | 0 | 45 | 0 | 250 | 260.1619
5 | 10 | 5 | 0 | 20 | 0 | 55 | 5 | 366 | 371.6075
5 | 10 | 0 | 0 | 5 | 0 | 55 | 25 | 669 | 642.6204
0 | 30 | 0 | 0 | 30 | 0 | 35 | 5 | 347 | 307.338
5 | 20 | 5 | 0 | 25 | 0 | 45 | 0 | 313 | 318.2851
0 | 5 | 10 | 0 | 30 | 0 | 50 | 5 | 324 | 359.0026
4 | 0 | 12 | 4 | 4 | 16 | 52 | 8 | 307.1 | 291.3128
4 | 12 | 8 | 0 | 8 | 8 | 56 | 4 | 304.1 | 308.0291
4 | 4 | 4 | 8 | 28 | 16 | 32 | 4 | 252.1 | 227.1685
0 | 15 | 20 | 0 | 5 | 0 | 45 | 15 | 551 | 516.3895
0 | 5 | 10 | 0 | 10 | 0 | 55 | 20 | 517 | 492.6346
4 | 0 | 8 | 4 | 24 | 12 | 44 | 4 | 230.5 | 227.9655
0 | 30 | 10 | 0 | 15 | 0 | 30 | 15 | 444 | 451.7299
0 | 65 | 15 | 0 | 0 | 0 | 10 | 10 | 548 | 556.9539
4 | 8 | 0 | 12 | 20 | 8 | 48 | 0 | 232.6 | 199.9387
0 | 25 | 15 | 0 | 5 | 0 | 35 | 20 | 613 | 570.2719
0 | 20 | 8 | 4 | 0 | 20 | 44 | 4 | 319.3 | 316.1612
0 | 20 | 8 | 4 | 0 | 20 | 44 | 4 | 340.8 | 316.1612
0 | 10 | 5 | 0 | 35 | 0 | 35 | 15 | 391 | 379.9998
4 | 12 | 0 | 0 | 16 | 8 | 52 | 8 | 392.9 | 387.0153
4 | 12 | 8 | 4 | 16 | 8 | 48 | 0 | 217.6 | 219.8677
0 | 25 | 5 | 0 | 10 | 0 | 35 | 25 | 614 | 565.1866
0 | 20 | 4 | 0 | 4 | 4 | 48 | 20 | 418.3 | 404.9435
0 | 35 | 15 | 0 | 10 | 0 | 25 | 15 | 521 | 512.3726
0 | 35 | 25 | 0 | 5 | 0 | 30 | 5 | 650 | 601.2547
4 | 16 | 0 | 4 | 12 | 8 | 52 | 4 | 301 | 286.5952
0 | 40 | 5 | 0 | 15 | 0 | 15 | 25 | 551 | 533.014
0 | 45 | 15 | 0 | 10 | 0 | 15 | 15 | 569 | 532.4484
4 | 8 | 4 | 4 | 16 | 12 | 48 | 4 | 277.1 | 272.6814
0 | 20 | 20 | 0 | 15 | 0 | 30 | 15 | 470 | 474.9926
0 | 40 | 20 | 0 | 5 | 0 | 30 | 5 | 461 | 485.8742
4 | 12 | 0 | 12 | 20 | 8 | 44 | 0 | 209.6 | 197.4566
0 | 10 | 10 | 0 | 25 | 0 | 50 | 5 | 447 | 389.9605
0 | 35 | 15 | 0 | 5 | 0 | 20 | 25 | 790 | 670.3963
0 | 15 | 20 | 0 | 15 | 0 | 40 | 10 | 431 | 425.4574
4 | 12 | 0 | 12 | 20 | 8 | 44 | 0 | 212.6 | 197.4566
0 | 12 | 8 | 4 | 16 | 20 | 36 | 4 | 271.2 | 259.1087
4 | 12 | 4 | 4 | 20 | 16 | 32 | 8 | 254.6 | 252.6654
4 | 8 | 0 | 0 | 4 | 8 | 52 | 24 | 449.1 | 424.8527
4 | 0 | 4 | 0 | 20 | 8 | 52 | 12 | 304.8 | 343.5732
5 | 0 | 5 | 0 | 25 | 0 | 60 | 5 | 331 | 353.4951
0 | 25 | 10 | 0 | 5 | 0 | 35 | 25 | 601 | 606.4958
4 | 8 | 12 | 4 | 4 | 24 | 40 | 4 | 282.4 | 267.508
0 | 25 | 10 | 0 | 20 | 0 | 40 | 5 | 383 | 364.1205
0 | 5 | 0 | 0 | 75 | 0 | 20 | 0 | 610 | 619.5212
0 | 45 | 5 | 0 | 15 | 0 | 25 | 10 | 357 | 356.6827
0 | 25 | 0 | 0 | 35 | 0 | 35 | 5 | 305 | 307.4455
4 | 0 | 12 | 16 | 4 | 12 | 52 | 0 | 269.7 | 181.1291
0 | 55 | 10 | 0 | 10 | 0 | 15 | 10 | 606 | 549.363
0 | 16 | 8 | 4 | 16 | 20 | 36 | 0 | 259.4 | 255.8863
4 | 12 | 8 | 0 | 8 | 8 | 56 | 4 | 313.1 | 308.0291
0 | 30 | 5 | 0 | 30 | 0 | 20 | 15 | 427 | 420.85
0 | 35 | 20 | 0 | 10 | 0 | 15 | 20 | 460 | 453.7258
0 | 20 | 10 | 0 | 10 | 0 | 45 | 15 | 443 | 431.8798
0 | 5 | 5 | 0 | 30 | 0 | 45 | 15 | 361 | 352.5775
4 | 0 | 4 | 4 | 16 | 12 | 56 | 4 | 310.2 | 319.9444
5 | 5 | 5 | 0 | 20 | 0 | 50 | 15 | 542 | 477.9991
0 | 4 | 8 | 4 | 16 | 20 | 44 | 4 | 267 | 266.3796
0 | 15 | 15 | 0 | 15 | 0 | 40 | 15 | 459 | 443.7036
0 | 12 | 4 | 0 | 4 | 16 | 40 | 24 | 406.4 | 396.2774
0 | 30 | 0 | 0 | 15 | 0 | 50 | 5 | 339 | 326.4209
0 | 20 | 15 | 0 | 0 | 0 | 35 | 30 | 559 | 557.5604
0 | 0 | 8 | 4 | 16 | 12 | 52 | 8 | 264.8 | 283.6495
0 | 10 | 20 | 0 | 5 | 0 | 60 | 5 | 397 | 412.7646
0 | 20 | 10 | 0 | 5 | 0 | 40 | 25 | 590 | 586.1333
0 | 16 | 0 | 4 | 20 | 20 | 28 | 12 | 256.1 | 296.0751
0 | 30 | 10 | 0 | 10 | 0 | 30 | 20 | 625 | 568.0549
4 | 16 | 8 | 0 | 12 | 0 | 48 | 12 | 444.3 | 414.1525
0 | 0 | 8 | 4 | 16 | 12 | 52 | 8 | 316 | 283.6495
0 | 30 | 20 | 0 | 5 | 0 | 40 | 5 | 508 | 469.5342
0 | 5 | 5 | 0 | 30 | 0 | 55 | 5 | 308 | 322.7921
5 | 5 | 0 | 0 | 40 | 0 | 45 | 5 | 477 | 403.9472
0 | 15 | 25 | 0 | 5 | 0 | 50 | 5 | 503 | 483.5769
4 | 12 | 4 | 4 | 12 | 16 | 36 | 12 | 290.1 | 287.8526
0 | 25 | 20 | 0 | 10 | 0 | 35 | 10 | 460 | 459.731
0 | 30 | 10 | 0 | 5 | 0 | 45 | 10 | 537 | 458.2961
0 | 40 | 25 | 0 | 10 | 0 | 20 | 5 | 502 | 528.7136
0 | 24 | 8 | 0 | 12 | 16 | 32 | 8 | 270.2 | 267.3215
4 | 32 | 8 | 4 | 4 | 20 | 24 | 4 | 311.4 | 290.2462
0 | 24 | 8 | 0 | 12 | 16 | 32 | 8 | 270.7 | 267.3215
0 | 20 | 10 | 0 | 0 | 0 | 45 | 25 | 615 | 595.1666
4 | 40 | 0 | 0 | 12 | 4 | 36 | 4 | 211.4 | 209.3261
0 | 25 | 5 | 0 | 10 | 0 | 50 | 10 | 332 | 363.4822
0 | 40 | 5 | 0 | 15 | 0 | 20 | 20 | 518 | 482.832
0 | 16 | 0 | 4 | 20 | 20 | 28 | 12 | 348.8 | 296.0751
5 | 0 | 5 | 0 | 45 | 0 | 45 | 0 | 253 | 265.6414
4 | 20 | 4 | 4 | 16 | 0 | 52 | 0 | 210.1 | 200.5446
4 | 12 | 0 | 0 | 16 | 8 | 52 | 8 | 410.3 | 387.0153

## Test Results
Al | Co | Cr | Cu | Fe | Mn | Ni | V | Actual_Yield Strength (MPa) | Predicted_Yield Strength (MPa)
5 | 15 | 5 | 0 | 5 | 0 | 65 | 5 | 391 | 388.1444
0 | 40 | 20 | 0 | 5 | 0 | 30 | 5 | 461 | 485.8742
0 | 24 | 4 | 0 | 8 | 4 | 36 | 24 | 431.5 | 433.4444
4 | 12 | 4 | 4 | 20 | 16 | 32 | 8 | 254.6 | 252.6654
4 | 12 | 0 | 12 | 20 | 8 | 44 | 0 | 212.6 | 197.4566
0 | 0 | 8 | 4 | 16 | 12 | 52 | 8 | 264.8 | 283.6495
0 | 10 | 10 | 0 | 55 | 0 | 25 | 0 | 310 | 320.3697
5 | 0 | 5 | 0 | 25 | 0 | 60 | 5 | 331 | 353.4951
0 | 20 | 10 | 0 | 0 | 0 | 45 | 25 | 615 | 595.1666
0 | 35 | 20 | 0 | 30 | 0 | 15 | 0 | 448 | 421.8656
0 | 15 | 5 | 0 | 45 | 0 | 30 | 5 | 364 | 331.6295
0 | 20 | 10 | 0 | 10 | 0 | 45 | 15 | 443 | 431.8798
4 | 4 | 4 | 8 | 28 | 16 | 32 | 4 | 252.1 | 227.1685
0 | 30 | 0 | 0 | 30 | 0 | 35 | 5 | 347 | 307.338
4 | 12 | 8 | 0 | 8 | 8 | 56 | 4 | 313.1 | 308.0291
0 | 15 | 20 | 0 | 5 | 0 | 45 | 15 | 551 | 516.3895
0 | 10 | 5 | 0 | 5 | 0 | 50 | 30 | 637 | 615.8517
0 | 25 | 5 | 0 | 10 | 0 | 35 | 25 | 614 | 565.1866
0 | 16 | 0 | 4 | 20 | 20 | 28 | 12 | 256.1 | 296.0751
0 | 20 | 8 | 4 | 0 | 20 | 44 | 4 | 319.3 | 316.1612
0 | 20 | 8 | 4 | 0 | 20 | 44 | 4 | 340.8 | 316.1612
4 | 28 | 0 | 20 | 4 | 8 | 36 | 0 | 266.6 | 178.1412
0 | 30 | 10 | 0 | 15 | 0 | 30 | 15 | 444 | 451.7299
0 | 25 | 10 | 0 | 25 | 0 | 35 | 5 | 413 | 353.9201
0 | 25 | 20 | 0 | 10 | 0 | 35 | 10 | 460 | 459.731
4 | 16 | 8 | 0 | 12 | 0 | 48 | 12 | 444.3 | 414.1525
4 | 0 | 8 | 4 | 24 | 12 | 44 | 4 | 241.5 | 227.9655
0 | 15 | 5 | 0 | 20 | 0 | 40 | 20 | 430 | 408.2094