## Train Results
Al | Co | Cr | Cu | Fe | Mn | Ni | V | Actual_Yield Strength (MPa) | Predicted_Yield Strength (MPa)
0 | 15 | 5 | 0 | 15 | 0 | 40 | 25 | 541 | 551.43
0 | 15 | 5 | 0 | 20 | 0 | 40 | 20 | 430 | 395.5913
0 | 10 | 10 | 0 | 55 | 0 | 25 | 0 | 310 | 311.3382
0 | 40 | 4 | 0 | 28 | 4 | 4 | 20 | 531.3 | 536.3977
4 | 0 | 8 | 24 | 4 | 16 | 44 | 0 | 261.2 | 176.868
4 | 16 | 0 | 20 | 4 | 12 | 44 | 0 | 218.8 | 176.9809
0 | 10 | 5 | 0 | 5 | 0 | 50 | 30 | 637 | 628.6301
0 | 50 | 10 | 0 | 15 | 0 | 15 | 10 | 539 | 542.3215
0 | 15 | 5 | 0 | 45 | 0 | 30 | 5 | 364 | 336.7922
0 | 24 | 4 | 0 | 8 | 4 | 36 | 24 | 431.5 | 453.4642
4 | 0 | 8 | 4 | 24 | 12 | 44 | 4 | 241.5 | 235.0988
0 | 15 | 15 | 0 | 5 | 0 | 45 | 20 | 525 | 518.0983
0 | 16 | 8 | 4 | 16 | 20 | 36 | 0 | 257.3 | 246.908
4 | 20 | 4 | 4 | 16 | 0 | 52 | 0 | 176.8 | 198.8873
0 | 45 | 10 | 0 | 20 | 0 | 15 | 10 | 487 | 499.8963
0 | 20 | 5 | 0 | 15 | 0 | 40 | 20 | 244 | 356.5939
0 | 10 | 0 | 0 | 0 | 0 | 75 | 15 | 398 | 415.7882
5 | 5 | 10 | 0 | 35 | 0 | 45 | 0 | 250 | 241.286
5 | 10 | 5 | 0 | 20 | 0 | 55 | 5 | 366 | 355.9817
5 | 10 | 0 | 0 | 5 | 0 | 55 | 25 | 669 | 637.3899
0 | 30 | 0 | 0 | 30 | 0 | 35 | 5 | 347 | 315.9822
5 | 20 | 5 | 0 | 25 | 0 | 45 | 0 | 313 | 316.1887
0 | 5 | 10 | 0 | 30 | 0 | 50 | 5 | 324 | 367.62
4 | 0 | 12 | 4 | 4 | 16 | 52 | 8 | 307.1 | 294.4753
4 | 12 | 8 | 0 | 8 | 8 | 56 | 4 | 304.1 | 301.2734
4 | 4 | 4 | 8 | 28 | 16 | 32 | 4 | 252.1 | 250.7213
0 | 15 | 20 | 0 | 5 | 0 | 45 | 15 | 551 | 523.8223
0 | 5 | 10 | 0 | 10 | 0 | 55 | 20 | 517 | 505.5652
4 | 0 | 8 | 4 | 24 | 12 | 44 | 4 | 230.5 | 235.0988
0 | 30 | 10 | 0 | 15 | 0 | 30 | 15 | 444 | 445.0257
0 | 65 | 15 | 0 | 0 | 0 | 10 | 10 | 548 | 576.3107
4 | 8 | 0 | 12 | 20 | 8 | 48 | 0 | 232.6 | 183.38
0 | 25 | 15 | 0 | 5 | 0 | 35 | 20 | 613 | 583.9122
0 | 20 | 8 | 4 | 0 | 20 | 44 | 4 | 319.3 | 318.9296
0 | 20 | 8 | 4 | 0 | 20 | 44 | 4 | 340.8 | 318.9296
0 | 10 | 5 | 0 | 35 | 0 | 35 | 15 | 391 | 385.7826
4 | 12 | 0 | 0 | 16 | 8 | 52 | 8 | 392.9 | 390.0125
4 | 12 | 8 | 4 | 16 | 8 | 48 | 0 | 217.6 | 225.0299
0 | 25 | 5 | 0 | 10 | 0 | 35 | 25 | 614 | 574.3215
0 | 20 | 4 | 0 | 4 | 4 | 48 | 20 | 418.3 | 418.3811
0 | 35 | 15 | 0 | 10 | 0 | 25 | 15 | 521 | 511.3134
0 | 35 | 25 | 0 | 5 | 0 | 30 | 5 | 650 | 632.575
4 | 16 | 0 | 4 | 12 | 8 | 52 | 4 | 301 | 302.635
0 | 40 | 5 | 0 | 15 | 0 | 15 | 25 | 551 | 565.9949
0 | 45 | 15 | 0 | 10 | 0 | 15 | 15 | 569 | 545.6447
4 | 8 | 4 | 4 | 16 | 12 | 48 | 4 | 277.1 | 279.7776
0 | 20 | 20 | 0 | 15 | 0 | 30 | 15 | 470 | 491.8275
0 | 40 | 20 | 0 | 5 | 0 | 30 | 5 | 461 | 501.8826
4 | 12 | 0 | 12 | 20 | 8 | 44 | 0 | 209.6 | 182.5159
0 | 10 | 10 | 0 | 25 | 0 | 50 | 5 | 447 | 397.3555
0 | 35 | 15 | 0 | 5 | 0 | 20 | 25 | 790 | 725.1722
0 | 15 | 20 | 0 | 15 | 0 | 40 | 10 | 431 | 449.5515
4 | 12 | 0 | 12 | 20 | 8 | 44 | 0 | 212.6 | 182.5159
0 | 12 | 8 | 4 | 16 | 20 | 36 | 4 | 271.2 | 251.225
4 | 12 | 4 | 4 | 20 | 16 | 32 | 8 | 254.6 | 256.9376
4 | 8 | 0 | 0 | 4 | 8 | 52 | 24 | 449.1 | 420.412
4 | 0 | 4 | 0 | 20 | 8 | 52 | 12 | 304.8 | 322.1436
5 | 0 | 5 | 0 | 25 | 0 | 60 | 5 | 331 | 335.1537
0 | 25 | 10 | 0 | 5 | 0 | 35 | 25 | 601 | 617.1725
4 | 8 | 12 | 4 | 4 | 24 | 40 | 4 | 282.4 | 279.5586
0 | 25 | 10 | 0 | 20 | 0 | 40 | 5 | 383 | 365.0095
0 | 5 | 0 | 0 | 75 | 0 | 20 | 0 | 610 | 611.7076
0 | 45 | 5 | 0 | 15 | 0 | 25 | 10 | 357 | 370.1908
0 | 25 | 0 | 0 | 35 | 0 | 35 | 5 | 305 | 313.8323
4 | 0 | 12 | 16 | 4 | 12 | 52 | 0 | 269.7 | 179.5266
0 | 55 | 10 | 0 | 10 | 0 | 15 | 10 | 606 | 571.8738
0 | 16 | 8 | 4 | 16 | 20 | 36 | 0 | 259.4 | 246.908
4 | 12 | 8 | 0 | 8 | 8 | 56 | 4 | 313.1 | 301.2734
0 | 30 | 5 | 0 | 30 | 0 | 20 | 15 | 427 | 439.9824
0 | 35 | 20 | 0 | 10 | 0 | 15 | 20 | 460 | 483.1347
0 | 20 | 10 | 0 | 10 | 0 | 45 | 15 | 443 | 437.2638
0 | 5 | 5 | 0 | 30 | 0 | 45 | 15 | 361 | 356.2935
4 | 0 | 4 | 4 | 16 | 12 | 56 | 4 | 310.2 | 302.8262
5 | 5 | 5 | 0 | 20 | 0 | 50 | 15 | 542 | 507.5237
0 | 4 | 8 | 4 | 16 | 20 | 44 | 4 | 267 | 257.4042
0 | 15 | 15 | 0 | 15 | 0 | 40 | 15 | 459 | 433.3042
0 | 12 | 4 | 0 | 4 | 16 | 40 | 24 | 406.4 | 373.4081
0 | 30 | 0 | 0 | 15 | 0 | 50 | 5 | 339 | 338.1655
0 | 20 | 15 | 0 | 0 | 0 | 35 | 30 | 559 | 585.5541
0 | 0 | 8 | 4 | 16 | 12 | 52 | 8 | 264.8 | 266.8779
0 | 10 | 20 | 0 | 5 | 0 | 60 | 5 | 397 | 444.5558
0 | 20 | 10 | 0 | 5 | 0 | 40 | 25 | 590 | 591.052
0 | 16 | 0 | 4 | 20 | 20 | 28 | 12 | 256.1 | 290.5603
0 | 30 | 10 | 0 | 10 | 0 | 30 | 20 | 625 | 589.3973
4 | 16 | 8 | 0 | 12 | 0 | 48 | 12 | 444.3 | 419.1488
0 | 0 | 8 | 4 | 16 | 12 | 52 | 8 | 316 | 266.8779
0 | 30 | 20 | 0 | 5 | 0 | 40 | 5 | 508 | 500.4535
0 | 5 | 5 | 0 | 30 | 0 | 55 | 5 | 308 | 320.3009
5 | 5 | 0 | 0 | 40 | 0 | 45 | 5 | 477 | 432.4242
0 | 15 | 25 | 0 | 5 | 0 | 50 | 5 | 503 | 532.2986
4 | 12 | 4 | 4 | 12 | 16 | 36 | 12 | 290.1 | 295.839
0 | 25 | 20 | 0 | 10 | 0 | 35 | 10 | 460 | 489.3051
0 | 30 | 10 | 0 | 5 | 0 | 45 | 10 | 537 | 489.0197
0 | 40 | 25 | 0 | 10 | 0 | 20 | 5 | 502 | 532.2912
0 | 24 | 8 | 0 | 12 | 16 | 32 | 8 | 270.2 | 263.8156
4 | 32 | 8 | 4 | 4 | 20 | 24 | 4 | 311.4 | 304.906
0 | 24 | 8 | 0 | 12 | 16 | 32 | 8 | 270.7 | 263.8156
0 | 20 | 10 | 0 | 0 | 0 | 45 | 25 | 615 | 599.5029
4 | 40 | 0 | 0 | 12 | 4 | 36 | 4 | 211.4 | 221.2829
0 | 25 | 5 | 0 | 10 | 0 | 50 | 10 | 332 | 382.1218
0 | 40 | 5 | 0 | 15 | 0 | 20 | 20 | 518 | 510.3281
0 | 16 | 0 | 4 | 20 | 20 | 28 | 12 | 348.8 | 290.5603
5 | 0 | 5 | 0 | 45 | 0 | 45 | 0 | 253 | 252.2883
4 | 20 | 4 | 4 | 16 | 0 | 52 | 0 | 210.1 | 198.8873
4 | 12 | 0 | 0 | 16 | 8 | 52 | 8 | 410.3 | 390.0125

## Test Results
Al | Co | Cr | Cu | Fe | Mn | Ni | V | Actual_Yield Strength (MPa) | Predicted_Yield Strength (MPa)
5 | 15 | 5 | 0 | 5 | 0 | 65 | 5 | 391 | 385.8014
0 | 40 | 20 | 0 | 5 | 0 | 30 | 5 | 461 | 501.8826
0 | 24 | 4 | 0 | 8 | 4 | 36 | 24 | 431.5 | 453.4642
4 | 12 | 4 | 4 | 20 | 16 | 32 | 8 | 254.6 | 256.9376
4 | 12 | 0 | 12 | 20 | 8 | 44 | 0 | 212.6 | 182.5159
0 | 0 | 8 | 4 | 16 | 12 | 52 | 8 | 264.8 | 266.8779
0 | 10 | 10 | 0 | 55 | 0 | 25 | 0 | 310 | 311.3382
5 | 0 | 5 | 0 | 25 | 0 | 60 | 5 | 331 | 335.1537
0 | 20 | 10 | 0 | 0 | 0 | 45 | 25 | 615 | 599.5029
0 | 35 | 20 | 0 | 30 | 0 | 15 | 0 | 448 | 465.8897
0 | 15 | 5 | 0 | 45 | 0 | 30 | 5 | 364 | 336.7922
0 | 20 | 10 | 0 | 10 | 0 | 45 | 15 | 443 | 437.2638
4 | 4 | 4 | 8 | 28 | 16 | 32 | 4 | 252.1 | 250.7213
0 | 30 | 0 | 0 | 30 | 0 | 35 | 5 | 347 | 315.9822
4 | 12 | 8 | 0 | 8 | 8 | 56 | 4 | 313.1 | 301.2734
0 | 15 | 20 | 0 | 5 | 0 | 45 | 15 | 551 | 523.8223
0 | 10 | 5 | 0 | 5 | 0 | 50 | 30 | 637 | 628.6301
0 | 25 | 5 | 0 | 10 | 0 | 35 | 25 | 614 | 574.3215
0 | 16 | 0 | 4 | 20 | 20 | 28 | 12 | 256.1 | 290.5603
0 | 20 | 8 | 4 | 0 | 20 | 44 | 4 | 319.3 | 318.9296
0 | 20 | 8 | 4 | 0 | 20 | 44 | 4 | 340.8 | 318.9296
4 | 28 | 0 | 20 | 4 | 8 | 36 | 0 | 266.6 | 176.9152
0 | 30 | 10 | 0 | 15 | 0 | 30 | 15 | 444 | 445.0257
0 | 25 | 10 | 0 | 25 | 0 | 35 | 5 | 413 | 348.0227
0 | 25 | 20 | 0 | 10 | 0 | 35 | 10 | 460 | 489.3052
4 | 16 | 8 | 0 | 12 | 0 | 48 | 12 | 444.3 | 419.1488
4 | 0 | 8 | 4 | 24 | 12 | 44 | 4 | 241.5 | 235.0988
0 | 15 | 5 | 0 | 20 | 0 | 40 | 20 | 430 | 395.5913