## Sheet1
|  | Absolute Correlation | Signed Correlation
Yield Strength (MPa) | Hardness, HV | 0.965026 | 0.965026
Hardness (GPa) SRJT | Hardness, HV | 0.8418082 | 0.8418082
Hardness, HV | V | 0.8055614 | 0.8055614
Hardness (GPa) SRJT | Yield Strength (MPa) | 0.7533641 | 0.7533641
Ni | Co | 0.7334753 | -0.7334753
Hardness (GPa) SRJT | V | 0.6884215 | 0.6884215
Yield Strength (MPa) | V | 0.6867605 | 0.6867605
UTS_True (Mpa) | Hardness, HV | 0.5810931 | 0.5810931
Elong_T (%) | Mn | 0.5329001 | 0.5329001
| UTS_True (Mpa) | 0.528254 | 0.528254
UTS_True (Mpa) | V | 0.5057896 | 0.5057896
Elong_T (%) | Hardness, HV | 0.5035348 | -0.5035348
Modulus (GPa) SRJT | Yield Strength (MPa) | 0.4973144 | 0.4973144
Ni | Al | 0.4887561 | 0.4887561
Yield Strength (MPa) | Mn | 0.4874589 | -0.4874589
Hardness (GPa) SRJT | Elong_T (%) | 0.472626 | -0.472626
Elong_T (%) | Yield Strength (MPa) | 0.4660757 | -0.4660757
Yield Strength (MPa) | Cu | 0.4609621 | -0.4609621
UTS_True (Mpa) | Fe | 0.4469025 | -0.4469025
Hardness, HV | Cu | 0.4423099 | -0.4423099
Elong_T (%) | Cu | 0.425848 | 0.425848
Yield Strength (MPa) | Al | 0.4125332 | -0.4125332
Modulus (GPa) SRJT | Hardness (GPa) SRJT | 0.407588 | 0.407588
V | Cu | 0.406825 | -0.406825
Mn | Cu | 0.4008093 | 0.4008093
Co | Al | 0.39613 | -0.39613
Yield Strength (MPa) | Cr | 0.3920228 | 0.3920228
Cr | Al | 0.3849308 | -0.3849308
Yield Strength (MPa) | Co | 0.3839968 | 0.3839968
V | Fe | 0.3669292 | -0.3669292
Modulus (GPa) SRJT | Hardness, HV | 0.3658943 | 0.3658943
Hardness (GPa) SRJT | Mn | 0.3616113 | -0.3616113
V | Al | 0.3611708 | -0.3611708
Modulus (GPa) SRJT | Cu | 0.3564691 | -0.3564691
Hardness (GPa) SRJT | Fe | 0.3528474 | -0.3528474
Hardness, HV | Fe | 0.3518174 | -0.3518174
UTS_True (Mpa) | Yield Strength (MPa) | 0.3432973 | 0.3432973
Modulus (GPa) SRJT | Fe | 0.3286575 | -0.3286575
Hardness (GPa) SRJT | Cu | 0.32505 | -0.32505
Modulus (GPa) SRJT | Al | 0.3145654 | -0.3145654