## Train Results
Al | Co | Cr | Cu | Fe | Mn | Ni | V | Actual_Yield Strength (MPa) | Predicted_Yield Strength (MPa)
0 | 15 | 5 | 0 | 15 | 0 | 40 | 25 | 541 | 535.8674
0 | 15 | 5 | 0 | 20 | 0 | 40 | 20 | 430 | 349.265625
0 | 10 | 10 | 0 | 55 | 0 | 25 | 0 | 310 | 326.4278
0 | 40 | 4 | 0 | 28 | 4 | 4 | 20 | 531.3 | 516.383
4 | 0 | 8 | 24 | 4 | 16 | 44 | 0 | 261.2 | 192.3233
4 | 16 | 0 | 20 | 4 | 12 | 44 | 0 | 218.8 | 199.318
0 | 10 | 5 | 0 | 5 | 0 | 50 | 30 | 637 | 615.8293
0 | 50 | 10 | 0 | 15 | 0 | 15 | 10 | 539 | 514.0165
0 | 15 | 5 | 0 | 45 | 0 | 30 | 5 | 364 | 324.5262
0 | 24 | 4 | 0 | 8 | 4 | 36 | 24 | 431.5 | 419.3076
4 | 0 | 8 | 4 | 24 | 12 | 44 | 4 | 241.5 | 240.6319
0 | 15 | 15 | 0 | 5 | 0 | 45 | 20 | 525 | 507.5257
0 | 16 | 8 | 4 | 16 | 20 | 36 | 0 | 257.3 | 259.8279
4 | 20 | 4 | 4 | 16 | 0 | 52 | 0 | 176.8 | 196.6074
0 | 45 | 10 | 0 | 20 | 0 | 15 | 10 | 487 | 489.6546
0 | 20 | 5 | 0 | 15 | 0 | 40 | 20 | 244 | 332.5265
0 | 10 | 0 | 0 | 0 | 0 | 75 | 15 | 398 | 360.5677
5 | 5 | 10 | 0 | 35 | 0 | 45 | 0 | 250 | 222.2441
5 | 10 | 5 | 0 | 20 | 0 | 55 | 5 | 366 | 295.4535
5 | 10 | 0 | 0 | 5 | 0 | 55 | 25 | 669 | 650.9338
0 | 30 | 0 | 0 | 30 | 0 | 35 | 5 | 347 | 287.9561
5 | 20 | 5 | 0 | 25 | 0 | 45 | 0 | 313 | 239.4708
0 | 5 | 10 | 0 | 30 | 0 | 50 | 5 | 324 | 348.7782
4 | 0 | 12 | 4 | 4 | 16 | 52 | 8 | 307.1 | 264.5792
4 | 12 | 8 | 0 | 8 | 8 | 56 | 4 | 304.1 | 289.3607
4 | 4 | 4 | 8 | 28 | 16 | 32 | 4 | 252.1 | 243.8828
0 | 15 | 20 | 0 | 5 | 0 | 45 | 15 | 551 | 501.2798
0 | 5 | 10 | 0 | 10 | 0 | 55 | 20 | 517 | 492.6634
4 | 0 | 8 | 4 | 24 | 12 | 44 | 4 | 230.5 | 240.6319
0 | 30 | 10 | 0 | 15 | 0 | 30 | 15 | 444 | 454.8177
0 | 65 | 15 | 0 | 0 | 0 | 10 | 10 | 548 | 563.9024
4 | 8 | 0 | 12 | 20 | 8 | 48 | 0 | 232.6 | 215.4858
0 | 25 | 15 | 0 | 5 | 0 | 35 | 20 | 613 | 570.7465
0 | 20 | 8 | 4 | 0 | 20 | 44 | 4 | 319.3 | 315.4999
0 | 20 | 8 | 4 | 0 | 20 | 44 | 4 | 340.8 | 315.4999
0 | 10 | 5 | 0 | 35 | 0 | 35 | 15 | 391 | 362.2252
4 | 12 | 0 | 0 | 16 | 8 | 52 | 8 | 392.9 | 374.4582
4 | 12 | 8 | 4 | 16 | 8 | 48 | 0 | 217.6 | 227.1089
0 | 25 | 5 | 0 | 10 | 0 | 35 | 25 | 614 | 530.3022
0 | 20 | 4 | 0 | 4 | 4 | 48 | 20 | 418.3 | 384.4341
0 | 35 | 15 | 0 | 10 | 0 | 25 | 15 | 521 | 506.4613
0 | 35 | 25 | 0 | 5 | 0 | 30 | 5 | 650 | 608.2626
4 | 16 | 0 | 4 | 12 | 8 | 52 | 4 | 301 | 277.1436
0 | 40 | 5 | 0 | 15 | 0 | 15 | 25 | 551 | 534.7392
0 | 45 | 15 | 0 | 10 | 0 | 15 | 15 | 569 | 538.8444
4 | 8 | 4 | 4 | 16 | 12 | 48 | 4 | 277.1 | 269.7396
0 | 20 | 20 | 0 | 15 | 0 | 30 | 15 | 470 | 454.6226
0 | 40 | 20 | 0 | 5 | 0 | 30 | 5 | 461 | 494.7818
4 | 12 | 0 | 12 | 20 | 8 | 44 | 0 | 209.6 | 215.3659
0 | 10 | 10 | 0 | 25 | 0 | 50 | 5 | 447 | 369.8535
0 | 35 | 15 | 0 | 5 | 0 | 20 | 25 | 790 | 674.2427
0 | 15 | 20 | 0 | 15 | 0 | 40 | 10 | 431 | 425.6913
4 | 12 | 0 | 12 | 20 | 8 | 44 | 0 | 212.6 | 215.3659
0 | 12 | 8 | 4 | 16 | 20 | 36 | 4 | 271.2 | 261.4667
4 | 12 | 4 | 4 | 20 | 16 | 32 | 8 | 254.6 | 251.087
4 | 8 | 0 | 0 | 4 | 8 | 52 | 24 | 449.1 | 425.0843
4 | 0 | 4 | 0 | 20 | 8 | 52 | 12 | 304.8 | 329.7346
5 | 0 | 5 | 0 | 25 | 0 | 60 | 5 | 331 | 291.4216
0 | 25 | 10 | 0 | 5 | 0 | 35 | 25 | 601 | 599.7657
4 | 8 | 12 | 4 | 4 | 24 | 40 | 4 | 282.4 | 270.7011
0 | 25 | 10 | 0 | 20 | 0 | 40 | 5 | 383 | 357.4381
0 | 5 | 0 | 0 | 75 | 0 | 20 | 0 | 610 | 639.5905
0 | 45 | 5 | 0 | 15 | 0 | 25 | 10 | 357 | 358.868
0 | 25 | 0 | 0 | 35 | 0 | 35 | 5 | 305 | 292.7464
4 | 0 | 12 | 16 | 4 | 12 | 52 | 0 | 269.7 | 234.6808
0 | 55 | 10 | 0 | 10 | 0 | 15 | 10 | 606 | 533.9476
0 | 16 | 8 | 4 | 16 | 20 | 36 | 0 | 259.4 | 259.8279
4 | 12 | 8 | 0 | 8 | 8 | 56 | 4 | 313.1 | 289.3607
0 | 30 | 5 | 0 | 30 | 0 | 20 | 15 | 427 | 414.8657
0 | 35 | 20 | 0 | 10 | 0 | 15 | 20 | 460 | 456.9718
0 | 20 | 10 | 0 | 10 | 0 | 45 | 15 | 443 | 402.1989
0 | 5 | 5 | 0 | 30 | 0 | 45 | 15 | 361 | 359.1128
4 | 0 | 4 | 4 | 16 | 12 | 56 | 4 | 310.2 | 289.7493
5 | 5 | 5 | 0 | 20 | 0 | 50 | 15 | 542 | 466.6732
0 | 4 | 8 | 4 | 16 | 20 | 44 | 4 | 267 | 259.3651
0 | 15 | 15 | 0 | 15 | 0 | 40 | 15 | 459 | 425.4775
0 | 12 | 4 | 0 | 4 | 16 | 40 | 24 | 406.4 | 390.1813
0 | 30 | 0 | 0 | 15 | 0 | 50 | 5 | 339 | 316.3877
0 | 20 | 15 | 0 | 0 | 0 | 35 | 30 | 559 | 545.967
0 | 0 | 8 | 4 | 16 | 12 | 52 | 8 | 264.8 | 267.0023
0 | 10 | 20 | 0 | 5 | 0 | 60 | 5 | 397 | 410.1072
0 | 20 | 10 | 0 | 5 | 0 | 40 | 25 | 590 | 562.5159
0 | 16 | 0 | 4 | 20 | 20 | 28 | 12 | 256.1 | 303.9057
0 | 30 | 10 | 0 | 10 | 0 | 30 | 20 | 625 | 567.7015
4 | 16 | 8 | 0 | 12 | 0 | 48 | 12 | 444.3 | 385.4811
0 | 0 | 8 | 4 | 16 | 12 | 52 | 8 | 316 | 267.0023
0 | 30 | 20 | 0 | 5 | 0 | 40 | 5 | 508 | 498.6068
0 | 5 | 5 | 0 | 30 | 0 | 55 | 5 | 308 | 316.8613
5 | 5 | 0 | 0 | 40 | 0 | 45 | 5 | 477 | 377.5539
0 | 15 | 25 | 0 | 5 | 0 | 50 | 5 | 503 | 460.8739
4 | 12 | 4 | 4 | 12 | 16 | 36 | 12 | 290.1 | 272.997
0 | 25 | 20 | 0 | 10 | 0 | 35 | 10 | 460 | 457.0801
0 | 30 | 10 | 0 | 5 | 0 | 45 | 10 | 537 | 458.8358
0 | 40 | 25 | 0 | 10 | 0 | 20 | 5 | 502 | 540.3669
0 | 24 | 8 | 0 | 12 | 16 | 32 | 8 | 270.2 | 256.5253
4 | 32 | 8 | 4 | 4 | 20 | 24 | 4 | 311.4 | 298.6931
0 | 24 | 8 | 0 | 12 | 16 | 32 | 8 | 270.7 | 256.5253
0 | 20 | 10 | 0 | 0 | 0 | 45 | 25 | 615 | 568.2539
4 | 40 | 0 | 0 | 12 | 4 | 36 | 4 | 211.4 | 212.3453
0 | 25 | 5 | 0 | 10 | 0 | 50 | 10 | 332 | 369.7099
0 | 40 | 5 | 0 | 15 | 0 | 20 | 20 | 518 | 486.4234
0 | 16 | 0 | 4 | 20 | 20 | 28 | 12 | 348.8 | 303.9057
5 | 0 | 5 | 0 | 45 | 0 | 45 | 0 | 253 | 236.5371
4 | 20 | 4 | 4 | 16 | 0 | 52 | 0 | 210.1 | 196.6074
4 | 12 | 0 | 0 | 16 | 8 | 52 | 8 | 410.3 | 374.4581

## Test Results
Al | Co | Cr | Cu | Fe | Mn | Ni | V | Actual_Yield Strength (MPa) | Predicted_Yield Strength (MPa)
0 | 20 | 5 | 0 | 25 | 0 | 35 | 15 | 391 | 322.2114
0 | 8 | 0 | 4 | 4 | 28 | 36 | 20 | 414.6 | 302.804
0 | 25 | 10 | 0 | 25 | 0 | 35 | 5 | 413 | 337.7301
5 | 10 | 5 | 0 | 25 | 0 | 50 | 5 | 275 | 300.842
0 | 10 | 5 | 0 | 10 | 0 | 55 | 20 | 469 | 392.7169
15 | 5 | 0 | 0 | 15 | 0 | 65 | 0 | 299 | 516.7704
4 | 16 | 0 | 4 | 12 | 8 | 52 | 4 | 267.5 | 277.1436
0 | 5 | 15 | 0 | 5 | 0 | 70 | 5 | 376 | 390.5486
0 | 5 | 20 | 0 | 10 | 0 | 55 | 10 | 427 | 417.5029
4 | 8 | 4 | 4 | 16 | 12 | 48 | 4 | 284.2 | 269.7396
4 | 28 | 0 | 20 | 4 | 8 | 36 | 0 | 266.6 | 206.5286
0 | 35 | 20 | 0 | 30 | 0 | 15 | 0 | 448 | 421.4044
4 | 0 | 4 | 0 | 4 | 4 | 60 | 24 | 445.7 | 488.7707
0 | 50 | 5 | 0 | 15 | 0 | 5 | 25 | 539 | 518.4556
0 | 25 | 10 | 0 | 35 | 0 | 25 | 5 | 363 | 326.9209
0 | 10 | 0 | 0 | 30 | 0 | 40 | 20 | 336 | 407.93
5 | 5 | 10 | 0 | 20 | 0 | 55 | 5 | 367 | 297.0989
5 | 10 | 0 | 0 | 30 | 0 | 50 | 5 | 282 | 354.4765
4 | 0 | 4 | 0 | 20 | 8 | 52 | 12 | 365.7 | 329.7346
0 | 75 | 0 | 0 | 15 | 0 | 0 | 10 | 382 | 509.7918
4 | 12 | 4 | 0 | 28 | 0 | 40 | 12 | 261.9 | 391.0281
0 | 25 | 25 | 0 | 15 | 0 | 25 | 10 | 491 | 470.8641
0 | 40 | 15 | 0 | 5 | 0 | 30 | 10 | 448 | 462.8102
0 | 0 | 20 | 0 | 55 | 0 | 25 | 0 | 318 | 263.7777
4 | 4 | 12 | 0 | 0 | 4 | 52 | 24 | 719.1 | 503.7892
4 | 12 | 8 | 4 | 16 | 8 | 48 | 0 | 226.3 | 227.1089
5 | 15 | 5 | 0 | 5 | 0 | 65 | 5 | 391 | 285.5471