## Train Results
Al | Co | Cr | Cu | Fe | Mn | Ni | V | Actual_Yield Strength (MPa) | Predicted_Yield Strength (MPa)
0 | 15 | 5 | 0 | 15 | 0 | 40 | 25 | 541 | 524.6102
0 | 15 | 5 | 0 | 20 | 0 | 40 | 20 | 430 | 367.601
0 | 10 | 10 | 0 | 55 | 0 | 25 | 0 | 310 | 291.1734
0 | 40 | 4 | 0 | 28 | 4 | 4 | 20 | 531.3 | 502.9367
4 | 0 | 8 | 24 | 4 | 16 | 44 | 0 | 261.2 | 177.2269
4 | 16 | 0 | 20 | 4 | 12 | 44 | 0 | 218.8 | 177.2829
0 | 10 | 5 | 0 | 5 | 0 | 50 | 30 | 637 | 607.992
0 | 50 | 10 | 0 | 15 | 0 | 15 | 10 | 539 | 514.3664
0 | 15 | 5 | 0 | 45 | 0 | 30 | 5 | 364 | 337.1244
0 | 24 | 4 | 0 | 8 | 4 | 36 | 24 | 431.5 | 394.6239
4 | 0 | 8 | 4 | 24 | 12 | 44 | 4 | 241.5 | 228.6615
0 | 15 | 15 | 0 | 5 | 0 | 45 | 20 | 525 | 500.5113
0 | 16 | 8 | 4 | 16 | 20 | 36 | 0 | 257.3 | 247.2682
4 | 20 | 4 | 4 | 16 | 0 | 52 | 0 | 176.8 | 197.9728
0 | 45 | 10 | 0 | 20 | 0 | 15 | 10 | 487 | 474.1236
0 | 20 | 5 | 0 | 15 | 0 | 40 | 20 | 244 | 341.0619
0 | 10 | 0 | 0 | 0 | 0 | 75 | 15 | 398 | 373.3985
5 | 5 | 10 | 0 | 35 | 0 | 45 | 0 | 250 | 229.2184
5 | 10 | 5 | 0 | 20 | 0 | 55 | 5 | 366 | 344.3475
5 | 10 | 0 | 0 | 5 | 0 | 55 | 25 | 669 | 635.608
0 | 30 | 0 | 0 | 30 | 0 | 35 | 5 | 347 | 308.5561
5 | 20 | 5 | 0 | 25 | 0 | 45 | 0 | 313 | 292.8624
0 | 5 | 10 | 0 | 30 | 0 | 50 | 5 | 324 | 351.6582
4 | 0 | 12 | 4 | 4 | 16 | 52 | 8 | 307.1 | 287.7665
4 | 12 | 8 | 0 | 8 | 8 | 56 | 4 | 304.1 | 297.3613
4 | 4 | 4 | 8 | 28 | 16 | 32 | 4 | 252.1 | 233.8368
0 | 15 | 20 | 0 | 5 | 0 | 45 | 15 | 551 | 494.1888
0 | 5 | 10 | 0 | 10 | 0 | 55 | 20 | 517 | 483.2964
4 | 0 | 8 | 4 | 24 | 12 | 44 | 4 | 230.5 | 228.6615
0 | 30 | 10 | 0 | 15 | 0 | 30 | 15 | 444 | 439.4935
0 | 65 | 15 | 0 | 0 | 0 | 10 | 10 | 548 | 580.7191
4 | 8 | 0 | 12 | 20 | 8 | 48 | 0 | 232.6 | 188.5654
0 | 25 | 15 | 0 | 5 | 0 | 35 | 20 | 613 | 561.4047
0 | 20 | 8 | 4 | 0 | 20 | 44 | 4 | 319.3 | 307.5589
0 | 20 | 8 | 4 | 0 | 20 | 44 | 4 | 340.8 | 307.5589
0 | 10 | 5 | 0 | 35 | 0 | 35 | 15 | 391 | 391.4211
4 | 12 | 0 | 0 | 16 | 8 | 52 | 8 | 392.9 | 386.128
4 | 12 | 8 | 4 | 16 | 8 | 48 | 0 | 217.6 | 231.9402
0 | 25 | 5 | 0 | 10 | 0 | 35 | 25 | 614 | 514.3513
0 | 20 | 4 | 0 | 4 | 4 | 48 | 20 | 418.3 | 367.5335
0 | 35 | 15 | 0 | 10 | 0 | 25 | 15 | 521 | 467.8503
0 | 35 | 25 | 0 | 5 | 0 | 30 | 5 | 650 | 572.1213
4 | 16 | 0 | 4 | 12 | 8 | 52 | 4 | 301 | 276.6059
0 | 40 | 5 | 0 | 15 | 0 | 15 | 25 | 551 | 541.5076
0 | 45 | 15 | 0 | 10 | 0 | 15 | 15 | 569 | 529.1377
4 | 8 | 4 | 4 | 16 | 12 | 48 | 4 | 277.1 | 262.3538
0 | 20 | 20 | 0 | 15 | 0 | 30 | 15 | 470 | 441.3087
0 | 40 | 20 | 0 | 5 | 0 | 30 | 5 | 461 | 467.0051
4 | 12 | 0 | 12 | 20 | 8 | 44 | 0 | 209.6 | 186.7849
0 | 10 | 10 | 0 | 25 | 0 | 50 | 5 | 447 | 381.042
0 | 35 | 15 | 0 | 5 | 0 | 20 | 25 | 790 | 707.2751
0 | 15 | 20 | 0 | 15 | 0 | 40 | 10 | 431 | 414.4485
4 | 12 | 0 | 12 | 20 | 8 | 44 | 0 | 212.6 | 186.7849
0 | 12 | 8 | 4 | 16 | 20 | 36 | 4 | 271.2 | 253.7011
4 | 12 | 4 | 4 | 20 | 16 | 32 | 8 | 254.6 | 244.0708
4 | 8 | 0 | 0 | 4 | 8 | 52 | 24 | 449.1 | 425.5332
4 | 0 | 4 | 0 | 20 | 8 | 52 | 12 | 304.8 | 312.5988
5 | 0 | 5 | 0 | 25 | 0 | 60 | 5 | 331 | 328.5123
0 | 25 | 10 | 0 | 5 | 0 | 35 | 25 | 601 | 583.7085
4 | 8 | 12 | 4 | 4 | 24 | 40 | 4 | 282.4 | 268.8316
0 | 25 | 10 | 0 | 20 | 0 | 40 | 5 | 383 | 367.0154
0 | 5 | 0 | 0 | 75 | 0 | 20 | 0 | 610 | 623.7141
0 | 45 | 5 | 0 | 15 | 0 | 25 | 10 | 357 | 370.7067
0 | 25 | 0 | 0 | 35 | 0 | 35 | 5 | 305 | 301.7453
4 | 0 | 12 | 16 | 4 | 12 | 52 | 0 | 269.7 | 192.2669
0 | 55 | 10 | 0 | 10 | 0 | 15 | 10 | 606 | 556.9774
0 | 16 | 8 | 4 | 16 | 20 | 36 | 0 | 259.4 | 247.2682
4 | 12 | 8 | 0 | 8 | 8 | 56 | 4 | 313.1 | 297.3613
0 | 30 | 5 | 0 | 30 | 0 | 20 | 15 | 427 | 429.3386
0 | 35 | 20 | 0 | 10 | 0 | 15 | 20 | 460 | 451.0497
0 | 20 | 10 | 0 | 10 | 0 | 45 | 15 | 443 | 413.0044
0 | 5 | 5 | 0 | 30 | 0 | 45 | 15 | 361 | 357.0841
4 | 0 | 4 | 4 | 16 | 12 | 56 | 4 | 310.2 | 280.1294
5 | 5 | 5 | 0 | 20 | 0 | 50 | 15 | 542 | 452.4403
0 | 4 | 8 | 4 | 16 | 20 | 44 | 4 | 267 | 262.0691
0 | 15 | 15 | 0 | 15 | 0 | 40 | 15 | 459 | 421.461
0 | 12 | 4 | 0 | 4 | 16 | 40 | 24 | 406.4 | 404.083
0 | 30 | 0 | 0 | 15 | 0 | 50 | 5 | 339 | 335.8322
0 | 20 | 15 | 0 | 0 | 0 | 35 | 30 | 559 | 563.0437
0 | 0 | 8 | 4 | 16 | 12 | 52 | 8 | 264.8 | 272.8069
0 | 10 | 20 | 0 | 5 | 0 | 60 | 5 | 397 | 422.618
0 | 20 | 10 | 0 | 5 | 0 | 40 | 25 | 590 | 555.2822
0 | 16 | 0 | 4 | 20 | 20 | 28 | 12 | 256.1 | 299.4382
0 | 30 | 10 | 0 | 10 | 0 | 30 | 20 | 625 | 554.5847
4 | 16 | 8 | 0 | 12 | 0 | 48 | 12 | 444.3 | 398.2206
0 | 0 | 8 | 4 | 16 | 12 | 52 | 8 | 316 | 272.8069
0 | 30 | 20 | 0 | 5 | 0 | 40 | 5 | 508 | 463.1652
0 | 5 | 5 | 0 | 30 | 0 | 55 | 5 | 308 | 320.6965
5 | 5 | 0 | 0 | 40 | 0 | 45 | 5 | 477 | 377.4293
0 | 15 | 25 | 0 | 5 | 0 | 50 | 5 | 503 | 457.8269
4 | 12 | 4 | 4 | 12 | 16 | 36 | 12 | 290.1 | 285.0007
0 | 25 | 20 | 0 | 10 | 0 | 35 | 10 | 460 | 436.1048
0 | 30 | 10 | 0 | 5 | 0 | 45 | 10 | 537 | 480.9636
0 | 40 | 25 | 0 | 10 | 0 | 20 | 5 | 502 | 497.981
0 | 24 | 8 | 0 | 12 | 16 | 32 | 8 | 270.2 | 260.742
4 | 32 | 8 | 4 | 4 | 20 | 24 | 4 | 311.4 | 288.638
0 | 24 | 8 | 0 | 12 | 16 | 32 | 8 | 270.7 | 260.742
0 | 20 | 10 | 0 | 0 | 0 | 45 | 25 | 615 | 563.1647
4 | 40 | 0 | 0 | 12 | 4 | 36 | 4 | 211.4 | 223.7433
0 | 25 | 5 | 0 | 10 | 0 | 50 | 10 | 332 | 375.4209
0 | 40 | 5 | 0 | 15 | 0 | 20 | 20 | 518 | 500.2197
0 | 16 | 0 | 4 | 20 | 20 | 28 | 12 | 348.8 | 299.4382
5 | 0 | 5 | 0 | 45 | 0 | 45 | 0 | 253 | 233.7341
4 | 20 | 4 | 4 | 16 | 0 | 52 | 0 | 210.1 | 197.9728
4 | 12 | 0 | 0 | 16 | 8 | 52 | 8 | 410.3 | 386.128

## Test Results
Al | Co | Cr | Cu | Fe | Mn | Ni | V | Actual_Yield Strength (MPa) | Predicted_Yield Strength (MPa)
0 | 20 | 5 | 0 | 25 | 0 | 35 | 15 | 391 | 346.7005
0 | 8 | 0 | 4 | 4 | 28 | 36 | 20 | 414.6 | 367.3934
0 | 25 | 10 | 0 | 25 | 0 | 35 | 5 | 413 | 345.5074
5 | 10 | 5 | 0 | 25 | 0 | 50 | 5 | 275 | 332.1265
0 | 10 | 5 | 0 | 10 | 0 | 55 | 20 | 469 | 385.8348
15 | 5 | 0 | 0 | 15 | 0 | 65 | 0 | 299 | 423.0622
4 | 16 | 0 | 4 | 12 | 8 | 52 | 4 | 267.5 | 276.6059
0 | 5 | 15 | 0 | 5 | 0 | 70 | 5 | 376 | 431.902
0 | 5 | 20 | 0 | 10 | 0 | 55 | 10 | 427 | 430.632
4 | 8 | 4 | 4 | 16 | 12 | 48 | 4 | 284.2 | 262.3538
4 | 28 | 0 | 20 | 4 | 8 | 36 | 0 | 266.6 | 177.2447
0 | 35 | 20 | 0 | 30 | 0 | 15 | 0 | 448 | 368.9083
4 | 0 | 4 | 0 | 4 | 4 | 60 | 24 | 445.7 | 502.1205
0 | 50 | 5 | 0 | 15 | 0 | 5 | 25 | 539 | 538.9856
0 | 25 | 10 | 0 | 35 | 0 | 25 | 5 | 363 | 327.6064
0 | 10 | 0 | 0 | 30 | 0 | 40 | 20 | 336 | 371.3006
5 | 5 | 10 | 0 | 20 | 0 | 55 | 5 | 367 | 296.1584
5 | 10 | 0 | 0 | 30 | 0 | 50 | 5 | 282 | 402.3716
4 | 0 | 4 | 0 | 20 | 8 | 52 | 12 | 365.7 | 312.5988
0 | 75 | 0 | 0 | 15 | 0 | 0 | 10 | 382 | 481.7139
4 | 12 | 4 | 0 | 28 | 0 | 40 | 12 | 261.9 | 430.9599
0 | 25 | 25 | 0 | 15 | 0 | 25 | 10 | 491 | 432.8334
0 | 40 | 15 | 0 | 5 | 0 | 30 | 10 | 448 | 444.0291
0 | 0 | 20 | 0 | 55 | 0 | 25 | 0 | 318 | 275.9756
4 | 4 | 12 | 0 | 0 | 4 | 52 | 24 | 719.1 | 487.8498
4 | 12 | 8 | 4 | 16 | 8 | 48 | 0 | 226.3 | 231.9402
5 | 15 | 5 | 0 | 5 | 0 | 65 | 5 | 391 | 353.8396