## Train Results
Al | Co | Cr | Cu | Fe | Mn | Ni | V | Actual_Yield Strength (MPa) | Predicted_Yield Strength (MPa)
0 | 15 | 5 | 0 | 15 | 0 | 40 | 25 | 541 | 557.4522
0 | 15 | 5 | 0 | 20 | 0 | 40 | 20 | 430 | 373.9383
0 | 10 | 10 | 0 | 55 | 0 | 25 | 0 | 310 | 289.6486
0 | 40 | 4 | 0 | 28 | 4 | 4 | 20 | 531.3 | 486.2603
4 | 0 | 8 | 24 | 4 | 16 | 44 | 0 | 261.2 | 189.5308
4 | 16 | 0 | 20 | 4 | 12 | 44 | 0 | 218.8 | 185.9221
0 | 10 | 5 | 0 | 5 | 0 | 50 | 30 | 637 | 623.5303
0 | 50 | 10 | 0 | 15 | 0 | 15 | 10 | 539 | 496.0712
0 | 15 | 5 | 0 | 45 | 0 | 30 | 5 | 364 | 310.9339
0 | 24 | 4 | 0 | 8 | 4 | 36 | 24 | 431.5 | 424.4713
4 | 0 | 8 | 4 | 24 | 12 | 44 | 4 | 241.5 | 244.0762
0 | 15 | 15 | 0 | 5 | 0 | 45 | 20 | 525 | 514.4568
0 | 16 | 8 | 4 | 16 | 20 | 36 | 0 | 257.3 | 245.0977
4 | 20 | 4 | 4 | 16 | 0 | 52 | 0 | 176.8 | 207.0689
0 | 45 | 10 | 0 | 20 | 0 | 15 | 10 | 487 | 450.4866
0 | 20 | 5 | 0 | 15 | 0 | 40 | 20 | 244 | 333.9223
0 | 10 | 0 | 0 | 0 | 0 | 75 | 15 | 398 | 382.5616
5 | 5 | 10 | 0 | 35 | 0 | 45 | 0 | 250 | 249.0789
5 | 10 | 5 | 0 | 20 | 0 | 55 | 5 | 366 | 360.7714
5 | 10 | 0 | 0 | 5 | 0 | 55 | 25 | 669 | 648.004
0 | 30 | 0 | 0 | 30 | 0 | 35 | 5 | 347 | 297.7455
5 | 20 | 5 | 0 | 25 | 0 | 45 | 0 | 313 | 321.4852
0 | 5 | 10 | 0 | 30 | 0 | 50 | 5 | 324 | 343.196
4 | 0 | 12 | 4 | 4 | 16 | 52 | 8 | 307.1 | 301.467
4 | 12 | 8 | 0 | 8 | 8 | 56 | 4 | 304.1 | 314.3858
4 | 4 | 4 | 8 | 28 | 16 | 32 | 4 | 252.1 | 255.8403
0 | 15 | 20 | 0 | 5 | 0 | 45 | 15 | 551 | 502.8042
0 | 5 | 10 | 0 | 10 | 0 | 55 | 20 | 517 | 491.1537
4 | 0 | 8 | 4 | 24 | 12 | 44 | 4 | 230.5 | 244.0762
0 | 30 | 10 | 0 | 15 | 0 | 30 | 15 | 444 | 438.3138
0 | 65 | 15 | 0 | 0 | 0 | 10 | 10 | 548 | 559.2929
4 | 8 | 0 | 12 | 20 | 8 | 48 | 0 | 232.6 | 209.0622
0 | 25 | 15 | 0 | 5 | 0 | 35 | 20 | 613 | 583.1426
0 | 20 | 8 | 4 | 0 | 20 | 44 | 4 | 319.3 | 317.4978
0 | 20 | 8 | 4 | 0 | 20 | 44 | 4 | 340.8 | 317.4978
0 | 10 | 5 | 0 | 35 | 0 | 35 | 15 | 391 | 361.2427
4 | 12 | 0 | 0 | 16 | 8 | 52 | 8 | 392.9 | 386.5226
4 | 12 | 8 | 4 | 16 | 8 | 48 | 0 | 217.6 | 242.897
0 | 25 | 5 | 0 | 10 | 0 | 35 | 25 | 614 | 539.3813
0 | 20 | 4 | 0 | 4 | 4 | 48 | 20 | 418.3 | 350.0136
0 | 35 | 15 | 0 | 10 | 0 | 25 | 15 | 521 | 493.7411
0 | 35 | 25 | 0 | 5 | 0 | 30 | 5 | 650 | 600.4188
4 | 16 | 0 | 4 | 12 | 8 | 52 | 4 | 301 | 301.0932
0 | 40 | 5 | 0 | 15 | 0 | 15 | 25 | 551 | 535.3253
0 | 45 | 15 | 0 | 10 | 0 | 15 | 15 | 569 | 538.2377
4 | 8 | 4 | 4 | 16 | 12 | 48 | 4 | 277.1 | 275.4696
0 | 20 | 20 | 0 | 15 | 0 | 30 | 15 | 470 | 467.8604
0 | 40 | 20 | 0 | 5 | 0 | 30 | 5 | 461 | 466.1893
4 | 12 | 0 | 12 | 20 | 8 | 44 | 0 | 209.6 | 206.7006
0 | 10 | 10 | 0 | 25 | 0 | 50 | 5 | 447 | 379.4712
0 | 35 | 15 | 0 | 5 | 0 | 20 | 25 | 790 | 712.3717
0 | 15 | 20 | 0 | 15 | 0 | 40 | 10 | 431 | 410.0946
4 | 12 | 0 | 12 | 20 | 8 | 44 | 0 | 212.6 | 206.7006
0 | 12 | 8 | 4 | 16 | 20 | 36 | 4 | 271.2 | 250.8251
4 | 12 | 4 | 4 | 20 | 16 | 32 | 8 | 254.6 | 258.2288
4 | 8 | 0 | 0 | 4 | 8 | 52 | 24 | 449.1 | 425.6581
4 | 0 | 4 | 0 | 20 | 8 | 52 | 12 | 304.8 | 334.0405
5 | 0 | 5 | 0 | 25 | 0 | 60 | 5 | 331 | 324.3711
0 | 25 | 10 | 0 | 5 | 0 | 35 | 25 | 601 | 623.8093
4 | 8 | 12 | 4 | 4 | 24 | 40 | 4 | 282.4 | 275.7996
0 | 25 | 10 | 0 | 20 | 0 | 40 | 5 | 383 | 364.0794
0 | 5 | 0 | 0 | 75 | 0 | 20 | 0 | 610 | 592.0707
0 | 45 | 5 | 0 | 15 | 0 | 25 | 10 | 357 | 345.7529
0 | 25 | 0 | 0 | 35 | 0 | 35 | 5 | 305 | 301.9203
4 | 0 | 12 | 16 | 4 | 12 | 52 | 0 | 269.7 | 254.7243
0 | 55 | 10 | 0 | 10 | 0 | 15 | 10 | 606 | 549.5952
0 | 16 | 8 | 4 | 16 | 20 | 36 | 0 | 259.4 | 245.0977
4 | 12 | 8 | 0 | 8 | 8 | 56 | 4 | 313.1 | 314.3858
0 | 30 | 5 | 0 | 30 | 0 | 20 | 15 | 427 | 399.5169
0 | 35 | 20 | 0 | 10 | 0 | 15 | 20 | 460 | 487.4612
0 | 20 | 10 | 0 | 10 | 0 | 45 | 15 | 443 | 418.7169
0 | 5 | 5 | 0 | 30 | 0 | 45 | 15 | 361 | 349.3167
4 | 0 | 4 | 4 | 16 | 12 | 56 | 4 | 310.2 | 301.5779
5 | 5 | 5 | 0 | 20 | 0 | 50 | 15 | 542 | 502.1089
0 | 4 | 8 | 4 | 16 | 20 | 44 | 4 | 267 | 254.6994
0 | 15 | 15 | 0 | 15 | 0 | 40 | 15 | 459 | 404.6141
0 | 12 | 4 | 0 | 4 | 16 | 40 | 24 | 406.4 | 392.8798
0 | 30 | 0 | 0 | 15 | 0 | 50 | 5 | 339 | 315.6905
0 | 20 | 15 | 0 | 0 | 0 | 35 | 30 | 559 | 578.8949
0 | 0 | 8 | 4 | 16 | 12 | 52 | 8 | 264.8 | 266.0811
0 | 10 | 20 | 0 | 5 | 0 | 60 | 5 | 397 | 436.6184
0 | 20 | 10 | 0 | 5 | 0 | 40 | 25 | 590 | 589.209
0 | 16 | 0 | 4 | 20 | 20 | 28 | 12 | 256.1 | 286.5361
0 | 30 | 10 | 0 | 10 | 0 | 30 | 20 | 625 | 577.1968
4 | 16 | 8 | 0 | 12 | 0 | 48 | 12 | 444.3 | 432.672
0 | 0 | 8 | 4 | 16 | 12 | 52 | 8 | 316 | 266.0811
0 | 30 | 20 | 0 | 5 | 0 | 40 | 5 | 508 | 478.7728
0 | 5 | 5 | 0 | 30 | 0 | 55 | 5 | 308 | 322.565
5 | 5 | 0 | 0 | 40 | 0 | 45 | 5 | 477 | 411.0483
0 | 15 | 25 | 0 | 5 | 0 | 50 | 5 | 503 | 468.9841
4 | 12 | 4 | 4 | 12 | 16 | 36 | 12 | 290.1 | 301.0544
0 | 25 | 20 | 0 | 10 | 0 | 35 | 10 | 460 | 443.2443
0 | 30 | 10 | 0 | 5 | 0 | 45 | 10 | 537 | 467.3328
0 | 40 | 25 | 0 | 10 | 0 | 20 | 5 | 502 | 543.9191
0 | 24 | 8 | 0 | 12 | 16 | 32 | 8 | 270.2 | 258.2285
4 | 32 | 8 | 4 | 4 | 20 | 24 | 4 | 311.4 | 312.2396
0 | 24 | 8 | 0 | 12 | 16 | 32 | 8 | 270.7 | 258.2285
0 | 20 | 10 | 0 | 0 | 0 | 45 | 25 | 615 | 587.1292
4 | 40 | 0 | 0 | 12 | 4 | 36 | 4 | 211.4 | 238.33
0 | 25 | 5 | 0 | 10 | 0 | 50 | 10 | 332 | 373.5771
0 | 40 | 5 | 0 | 15 | 0 | 20 | 20 | 518 | 467.7043
0 | 16 | 0 | 4 | 20 | 20 | 28 | 12 | 348.8 | 286.5361
5 | 0 | 5 | 0 | 45 | 0 | 45 | 0 | 253 | 250.8411
4 | 20 | 4 | 4 | 16 | 0 | 52 | 0 | 210.1 | 207.0689
4 | 12 | 0 | 0 | 16 | 8 | 52 | 8 | 410.3 | 386.5226

## Test Results
Al | Co | Cr | Cu | Fe | Mn | Ni | V | Actual_Yield Strength (MPa) | Predicted_Yield Strength (MPa)
0 | 20 | 5 | 0 | 25 | 0 | 35 | 15 | 391 | 330.4792
0 | 8 | 0 | 4 | 4 | 28 | 36 | 20 | 414.6 | 347.0192
0 | 25 | 10 | 0 | 25 | 0 | 35 | 5 | 413 | 336.8172
5 | 10 | 5 | 0 | 25 | 0 | 50 | 5 | 275 | 353.8078
0 | 10 | 5 | 0 | 10 | 0 | 55 | 20 | 469 | 410.2991
15 | 5 | 0 | 0 | 15 | 0 | 65 | 0 | 299 | 408.553
4 | 16 | 0 | 4 | 12 | 8 | 52 | 4 | 267.5 | 301.0932
0 | 5 | 15 | 0 | 5 | 0 | 70 | 5 | 376 | 452.7133
0 | 5 | 20 | 0 | 10 | 0 | 55 | 10 | 427 | 433.6014
4 | 8 | 4 | 4 | 16 | 12 | 48 | 4 | 284.2 | 275.4696
4 | 28 | 0 | 20 | 4 | 8 | 36 | 0 | 266.6 | 184.5467
0 | 35 | 20 | 0 | 30 | 0 | 15 | 0 | 448 | 441.5322
4 | 0 | 4 | 0 | 4 | 4 | 60 | 24 | 445.7 | 521.8049
0 | 50 | 5 | 0 | 15 | 0 | 5 | 25 | 539 | 527.8199
0 | 25 | 10 | 0 | 35 | 0 | 25 | 5 | 363 | 322.1358
0 | 10 | 0 | 0 | 30 | 0 | 40 | 20 | 336 | 405.9418
5 | 5 | 10 | 0 | 20 | 0 | 55 | 5 | 367 | 320.2592
5 | 10 | 0 | 0 | 30 | 0 | 50 | 5 | 282 | 408.6714
4 | 0 | 4 | 0 | 20 | 8 | 52 | 12 | 365.7 | 334.0405
0 | 75 | 0 | 0 | 15 | 0 | 0 | 10 | 382 | 555.1012
4 | 12 | 4 | 0 | 28 | 0 | 40 | 12 | 261.9 | 439.8759
0 | 25 | 25 | 0 | 15 | 0 | 25 | 10 | 491 | 541.6277
0 | 40 | 15 | 0 | 5 | 0 | 30 | 10 | 448 | 442.1028
0 | 0 | 20 | 0 | 55 | 0 | 25 | 0 | 318 | 330.0544
4 | 4 | 12 | 0 | 0 | 4 | 52 | 24 | 719.1 | 542.7359
4 | 12 | 8 | 4 | 16 | 8 | 48 | 0 | 226.3 | 242.897
5 | 15 | 5 | 0 | 5 | 0 | 65 | 5 | 391 | 375.2638