## Train Results
Al | Co | Cr | Cu | Fe | Mn | Ni | V | Actual_Yield Strength (MPa) | Predicted_Yield Strength (MPa)
0 | 15 | 5 | 0 | 15 | 0 | 40 | 25 | 541 | 534.7036
0 | 15 | 5 | 0 | 20 | 0 | 40 | 20 | 430 | 368.1399
0 | 10 | 10 | 0 | 55 | 0 | 25 | 0 | 310 | 312.084
0 | 40 | 4 | 0 | 28 | 4 | 4 | 20 | 531.3 | 501.6296
4 | 0 | 8 | 24 | 4 | 16 | 44 | 0 | 261.2 | 187.1221
4 | 16 | 0 | 20 | 4 | 12 | 44 | 0 | 218.8 | 190.7741
0 | 10 | 5 | 0 | 5 | 0 | 50 | 30 | 637 | 608.9942
0 | 50 | 10 | 0 | 15 | 0 | 15 | 10 | 539 | 501.447
0 | 15 | 5 | 0 | 45 | 0 | 30 | 5 | 364 | 349.3888
0 | 24 | 4 | 0 | 8 | 4 | 36 | 24 | 431.5 | 415.5778
4 | 0 | 8 | 4 | 24 | 12 | 44 | 4 | 241.5 | 239.3961
0 | 15 | 15 | 0 | 5 | 0 | 45 | 20 | 525 | 513.6122
0 | 16 | 8 | 4 | 16 | 20 | 36 | 0 | 257.3 | 223.159
4 | 20 | 4 | 4 | 16 | 0 | 52 | 0 | 176.8 | 209.0549
0 | 45 | 10 | 0 | 20 | 0 | 15 | 10 | 487 | 488.5049
0 | 20 | 5 | 0 | 15 | 0 | 40 | 20 | 244 | 334.7477
0 | 10 | 0 | 0 | 0 | 0 | 75 | 15 | 398 | 333.1776
5 | 5 | 10 | 0 | 35 | 0 | 45 | 0 | 250 | 241.094
5 | 10 | 5 | 0 | 20 | 0 | 55 | 5 | 366 | 332.4667
5 | 10 | 0 | 0 | 5 | 0 | 55 | 25 | 669 | 624.7318
0 | 30 | 0 | 0 | 30 | 0 | 35 | 5 | 347 | 299.2213
5 | 20 | 5 | 0 | 25 | 0 | 45 | 0 | 313 | 261.1129
0 | 5 | 10 | 0 | 30 | 0 | 50 | 5 | 324 | 347.9507
4 | 0 | 12 | 4 | 4 | 16 | 52 | 8 | 307.1 | 327.5771
4 | 12 | 8 | 0 | 8 | 8 | 56 | 4 | 304.1 | 319.3847
4 | 4 | 4 | 8 | 28 | 16 | 32 | 4 | 252.1 | 227.4254
0 | 15 | 20 | 0 | 5 | 0 | 45 | 15 | 551 | 506.1516
0 | 5 | 10 | 0 | 10 | 0 | 55 | 20 | 517 | 494.9085
4 | 0 | 8 | 4 | 24 | 12 | 44 | 4 | 230.5 | 239.3961
0 | 30 | 10 | 0 | 15 | 0 | 30 | 15 | 444 | 477.0818
0 | 65 | 15 | 0 | 0 | 0 | 10 | 10 | 548 | 530.7636
4 | 8 | 0 | 12 | 20 | 8 | 48 | 0 | 232.6 | 201.3025
0 | 25 | 15 | 0 | 5 | 0 | 35 | 20 | 613 | 573.9001
0 | 20 | 8 | 4 | 0 | 20 | 44 | 4 | 319.3 | 269.0696
0 | 20 | 8 | 4 | 0 | 20 | 44 | 4 | 340.8 | 269.0696
0 | 10 | 5 | 0 | 35 | 0 | 35 | 15 | 391 | 372.1372
4 | 12 | 0 | 0 | 16 | 8 | 52 | 8 | 392.9 | 363.9299
4 | 12 | 8 | 4 | 16 | 8 | 48 | 0 | 217.6 | 226.3748
0 | 25 | 5 | 0 | 10 | 0 | 35 | 25 | 614 | 509.0412
0 | 20 | 4 | 0 | 4 | 4 | 48 | 20 | 418.3 | 355.3621
0 | 35 | 15 | 0 | 10 | 0 | 25 | 15 | 521 | 491.5143
0 | 35 | 25 | 0 | 5 | 0 | 30 | 5 | 650 | 601.2087
4 | 16 | 0 | 4 | 12 | 8 | 52 | 4 | 301 | 277.9775
0 | 40 | 5 | 0 | 15 | 0 | 15 | 25 | 551 | 500.7471
0 | 45 | 15 | 0 | 10 | 0 | 15 | 15 | 569 | 526.3344
4 | 8 | 4 | 4 | 16 | 12 | 48 | 4 | 277.1 | 268.8267
0 | 20 | 20 | 0 | 15 | 0 | 30 | 15 | 470 | 433.397
0 | 40 | 20 | 0 | 5 | 0 | 30 | 5 | 461 | 488.7183
4 | 12 | 0 | 12 | 20 | 8 | 44 | 0 | 209.6 | 202.8737
0 | 10 | 10 | 0 | 25 | 0 | 50 | 5 | 447 | 374.5439
0 | 35 | 15 | 0 | 5 | 0 | 20 | 25 | 790 | 691.8186
0 | 15 | 20 | 0 | 15 | 0 | 40 | 10 | 431 | 442.2206
4 | 12 | 0 | 12 | 20 | 8 | 44 | 0 | 212.6 | 202.8737
0 | 12 | 8 | 4 | 16 | 20 | 36 | 4 | 271.2 | 232.4371
4 | 12 | 4 | 4 | 20 | 16 | 32 | 8 | 254.6 | 267.5445
4 | 8 | 0 | 0 | 4 | 8 | 52 | 24 | 449.1 | 460.1007
4 | 0 | 4 | 0 | 20 | 8 | 52 | 12 | 304.8 | 318.346
5 | 0 | 5 | 0 | 25 | 0 | 60 | 5 | 331 | 299.4455
0 | 25 | 10 | 0 | 5 | 0 | 35 | 25 | 601 | 626.8323
4 | 8 | 12 | 4 | 4 | 24 | 40 | 4 | 282.4 | 276.0432
0 | 25 | 10 | 0 | 20 | 0 | 40 | 5 | 383 | 358.6683
0 | 5 | 0 | 0 | 75 | 0 | 20 | 0 | 610 | 640.0626
0 | 45 | 5 | 0 | 15 | 0 | 25 | 10 | 357 | 349.2935
0 | 25 | 0 | 0 | 35 | 0 | 35 | 5 | 305 | 305.3584
4 | 0 | 12 | 16 | 4 | 12 | 52 | 0 | 269.7 | 213.2994
0 | 55 | 10 | 0 | 10 | 0 | 15 | 10 | 606 | 506.6809
0 | 16 | 8 | 4 | 16 | 20 | 36 | 0 | 259.4 | 223.159
4 | 12 | 8 | 0 | 8 | 8 | 56 | 4 | 313.1 | 319.3847
0 | 30 | 5 | 0 | 30 | 0 | 20 | 15 | 427 | 432.2162
0 | 35 | 20 | 0 | 10 | 0 | 15 | 20 | 460 | 438.2801
0 | 20 | 10 | 0 | 10 | 0 | 45 | 15 | 443 | 432.1107
0 | 5 | 5 | 0 | 30 | 0 | 45 | 15 | 361 | 345.0355
4 | 0 | 4 | 4 | 16 | 12 | 56 | 4 | 310.2 | 286.2672
5 | 5 | 5 | 0 | 20 | 0 | 50 | 15 | 542 | 500.391
0 | 4 | 8 | 4 | 16 | 20 | 44 | 4 | 267 | 235.4209
0 | 15 | 15 | 0 | 15 | 0 | 40 | 15 | 459 | 427.5448
0 | 12 | 4 | 0 | 4 | 16 | 40 | 24 | 406.4 | 375.8584
0 | 30 | 0 | 0 | 15 | 0 | 50 | 5 | 339 | 313.2442
0 | 20 | 15 | 0 | 0 | 0 | 35 | 30 | 559 | 598.3063
0 | 0 | 8 | 4 | 16 | 12 | 52 | 8 | 264.8 | 266.2126
0 | 10 | 20 | 0 | 5 | 0 | 60 | 5 | 397 | 476.8444
0 | 20 | 10 | 0 | 5 | 0 | 40 | 25 | 590 | 596.5234
0 | 16 | 0 | 4 | 20 | 20 | 28 | 12 | 256.1 | 265.5109
0 | 30 | 10 | 0 | 10 | 0 | 30 | 20 | 625 | 598.7227
4 | 16 | 8 | 0 | 12 | 0 | 48 | 12 | 444.3 | 430.161
0 | 0 | 8 | 4 | 16 | 12 | 52 | 8 | 316 | 266.2126
0 | 30 | 20 | 0 | 5 | 0 | 40 | 5 | 508 | 531.0719
0 | 5 | 5 | 0 | 30 | 0 | 55 | 5 | 308 | 318.6096
5 | 5 | 0 | 0 | 40 | 0 | 45 | 5 | 477 | 402.1137
0 | 15 | 25 | 0 | 5 | 0 | 50 | 5 | 503 | 512.4593
4 | 12 | 4 | 4 | 12 | 16 | 36 | 12 | 290.1 | 292.0425
0 | 25 | 20 | 0 | 10 | 0 | 35 | 10 | 460 | 473.7809
0 | 30 | 10 | 0 | 5 | 0 | 45 | 10 | 537 | 496.8343
0 | 40 | 25 | 0 | 10 | 0 | 20 | 5 | 502 | 511.7898
0 | 24 | 8 | 0 | 12 | 16 | 32 | 8 | 270.2 | 244.8211
4 | 32 | 8 | 4 | 4 | 20 | 24 | 4 | 311.4 | 325.1192
0 | 24 | 8 | 0 | 12 | 16 | 32 | 8 | 270.7 | 244.8211
0 | 20 | 10 | 0 | 0 | 0 | 45 | 25 | 615 | 587.6924
4 | 40 | 0 | 0 | 12 | 4 | 36 | 4 | 211.4 | 226.2788
0 | 25 | 5 | 0 | 10 | 0 | 50 | 10 | 332 | 365.4995
0 | 40 | 5 | 0 | 15 | 0 | 20 | 20 | 518 | 452.6845
0 | 16 | 0 | 4 | 20 | 20 | 28 | 12 | 348.8 | 265.5109
5 | 0 | 5 | 0 | 45 | 0 | 45 | 0 | 253 | 244.6662
4 | 20 | 4 | 4 | 16 | 0 | 52 | 0 | 210.1 | 209.0549
4 | 12 | 0 | 0 | 16 | 8 | 52 | 8 | 410.3 | 363.9298

## Test Results
Al | Co | Cr | Cu | Fe | Mn | Ni | V | Actual_Yield Strength (MPa) | Predicted_Yield Strength (MPa)
0 | 20 | 5 | 0 | 25 | 0 | 35 | 15 | 391 | 326.9883
0 | 8 | 0 | 4 | 4 | 28 | 36 | 20 | 414.6 | 338.0918
0 | 25 | 10 | 0 | 25 | 0 | 35 | 5 | 413 | 343.086
5 | 10 | 5 | 0 | 25 | 0 | 50 | 5 | 275 | 334.6594
0 | 10 | 5 | 0 | 10 | 0 | 55 | 20 | 469 | 407.0772
15 | 5 | 0 | 0 | 15 | 0 | 65 | 0 | 299 | 549.8345
4 | 16 | 0 | 4 | 12 | 8 | 52 | 4 | 267.5 | 277.9775
0 | 5 | 15 | 0 | 5 | 0 | 70 | 5 | 376 | 446.0687
0 | 5 | 20 | 0 | 10 | 0 | 55 | 10 | 427 | 468.9931
4 | 8 | 4 | 4 | 16 | 12 | 48 | 4 | 284.2 | 268.8267
4 | 28 | 0 | 20 | 4 | 8 | 36 | 0 | 266.6 | 204.512
0 | 35 | 20 | 0 | 30 | 0 | 15 | 0 | 448 | 415.3681
4 | 0 | 4 | 0 | 4 | 4 | 60 | 24 | 445.7 | 509.6563
0 | 50 | 5 | 0 | 15 | 0 | 5 | 25 | 539 | 509.5161
0 | 25 | 10 | 0 | 35 | 0 | 25 | 5 | 363 | 343.1674
0 | 10 | 0 | 0 | 30 | 0 | 40 | 20 | 336 | 388.7023
5 | 5 | 10 | 0 | 20 | 0 | 55 | 5 | 367 | 302.2768
5 | 10 | 0 | 0 | 30 | 0 | 50 | 5 | 282 | 391.7353
4 | 0 | 4 | 0 | 20 | 8 | 52 | 12 | 365.7 | 318.346
0 | 75 | 0 | 0 | 15 | 0 | 0 | 10 | 382 | 456.4659
4 | 12 | 4 | 0 | 28 | 0 | 40 | 12 | 261.9 | 417.0275
0 | 25 | 25 | 0 | 15 | 0 | 25 | 10 | 491 | 476.4938
0 | 40 | 15 | 0 | 5 | 0 | 30 | 10 | 448 | 460.2473
0 | 0 | 20 | 0 | 55 | 0 | 25 | 0 | 318 | 283.175
4 | 4 | 12 | 0 | 0 | 4 | 52 | 24 | 719.1 | 502.9965
4 | 12 | 8 | 4 | 16 | 8 | 48 | 0 | 226.3 | 226.3748
5 | 15 | 5 | 0 | 5 | 0 | 65 | 5 | 391 | 370.484375