## Train Results
Al | Co | Cr | Cu | Fe | Mn | Ni | V | Actual_Yield Strength (MPa) | Predicted_Yield Strength (MPa)
0 | 15 | 5 | 0 | 15 | 0 | 40 | 25 | 541 | 517.6759
0 | 15 | 5 | 0 | 20 | 0 | 40 | 20 | 430 | 347.4776
0 | 10 | 10 | 0 | 55 | 0 | 25 | 0 | 310 | 322.7447
0 | 40 | 4 | 0 | 28 | 4 | 4 | 20 | 531.3 | 501.849
4 | 0 | 8 | 24 | 4 | 16 | 44 | 0 | 261.2 | 177.2626
4 | 16 | 0 | 20 | 4 | 12 | 44 | 0 | 218.8 | 177.3058
0 | 10 | 5 | 0 | 5 | 0 | 50 | 30 | 637 | 607.6514
0 | 50 | 10 | 0 | 15 | 0 | 15 | 10 | 539 | 481.0503
0 | 15 | 5 | 0 | 45 | 0 | 30 | 5 | 364 | 326.1031
0 | 24 | 4 | 0 | 8 | 4 | 36 | 24 | 431.5 | 375.1282
4 | 0 | 8 | 4 | 24 | 12 | 44 | 4 | 241.5 | 234.9342
0 | 15 | 15 | 0 | 5 | 0 | 45 | 20 | 525 | 539.892
0 | 16 | 8 | 4 | 16 | 20 | 36 | 0 | 257.3 | 246.2146
4 | 20 | 4 | 4 | 16 | 0 | 52 | 0 | 176.8 | 206.4524
0 | 45 | 10 | 0 | 20 | 0 | 15 | 10 | 487 | 446.0812
0 | 20 | 5 | 0 | 15 | 0 | 40 | 20 | 244 | 317.7846
0 | 10 | 0 | 0 | 0 | 0 | 75 | 15 | 398 | 380.3405
5 | 5 | 10 | 0 | 35 | 0 | 45 | 0 | 250 | 242.7895
5 | 10 | 5 | 0 | 20 | 0 | 55 | 5 | 366 | 345.7414
5 | 10 | 0 | 0 | 5 | 0 | 55 | 25 | 669 | 607.3898
0 | 30 | 0 | 0 | 30 | 0 | 35 | 5 | 347 | 293.2048
5 | 20 | 5 | 0 | 25 | 0 | 45 | 0 | 313 | 298.8039
0 | 5 | 10 | 0 | 30 | 0 | 50 | 5 | 324 | 348.9655
4 | 0 | 12 | 4 | 4 | 16 | 52 | 8 | 307.1 | 314.3169
4 | 12 | 8 | 0 | 8 | 8 | 56 | 4 | 304.1 | 307.5452
4 | 4 | 4 | 8 | 28 | 16 | 32 | 4 | 252.1 | 223.5626
0 | 15 | 20 | 0 | 5 | 0 | 45 | 15 | 551 | 505.311
0 | 5 | 10 | 0 | 10 | 0 | 55 | 20 | 517 | 494.3876
4 | 0 | 8 | 4 | 24 | 12 | 44 | 4 | 230.5 | 234.9342
0 | 30 | 10 | 0 | 15 | 0 | 30 | 15 | 444 | 444.0039
0 | 65 | 15 | 0 | 0 | 0 | 10 | 10 | 548 | 538.772
4 | 8 | 0 | 12 | 20 | 8 | 48 | 0 | 232.6 | 186.1768
0 | 25 | 15 | 0 | 5 | 0 | 35 | 20 | 613 | 597.0132
0 | 20 | 8 | 4 | 0 | 20 | 44 | 4 | 319.3 | 299.2673
0 | 20 | 8 | 4 | 0 | 20 | 44 | 4 | 340.8 | 299.2673
0 | 10 | 5 | 0 | 35 | 0 | 35 | 15 | 391 | 368.2547
4 | 12 | 0 | 0 | 16 | 8 | 52 | 8 | 392.9 | 399.2262
4 | 12 | 8 | 4 | 16 | 8 | 48 | 0 | 217.6 | 229.9215
0 | 25 | 5 | 0 | 10 | 0 | 35 | 25 | 614 | 505.1268
0 | 20 | 4 | 0 | 4 | 4 | 48 | 20 | 418.3 | 342.7648
0 | 35 | 15 | 0 | 10 | 0 | 25 | 15 | 521 | 503.9435
0 | 35 | 25 | 0 | 5 | 0 | 30 | 5 | 650 | 618.9771
4 | 16 | 0 | 4 | 12 | 8 | 52 | 4 | 301 | 292.8229
0 | 40 | 5 | 0 | 15 | 0 | 15 | 25 | 551 | 544.6605
0 | 45 | 15 | 0 | 10 | 0 | 15 | 15 | 569 | 537.6778
4 | 8 | 4 | 4 | 16 | 12 | 48 | 4 | 277.1 | 264.7674
0 | 20 | 20 | 0 | 15 | 0 | 30 | 15 | 470 | 458.9477
0 | 40 | 20 | 0 | 5 | 0 | 30 | 5 | 461 | 490.5635
4 | 12 | 0 | 12 | 20 | 8 | 44 | 0 | 209.6 | 185.0579
0 | 10 | 10 | 0 | 25 | 0 | 50 | 5 | 447 | 387.4578
0 | 35 | 15 | 0 | 5 | 0 | 20 | 25 | 790 | 713.7982
0 | 15 | 20 | 0 | 15 | 0 | 40 | 10 | 431 | 411.4281
4 | 12 | 0 | 12 | 20 | 8 | 44 | 0 | 212.6 | 185.0579
0 | 12 | 8 | 4 | 16 | 20 | 36 | 4 | 271.2 | 249.5396
4 | 12 | 4 | 4 | 20 | 16 | 32 | 8 | 254.6 | 261.9326
4 | 8 | 0 | 0 | 4 | 8 | 52 | 24 | 449.1 | 412.1962
4 | 0 | 4 | 0 | 20 | 8 | 52 | 12 | 304.8 | 318.5191
5 | 0 | 5 | 0 | 25 | 0 | 60 | 5 | 331 | 317.4102
0 | 25 | 10 | 0 | 5 | 0 | 35 | 25 | 601 | 622.5394
4 | 8 | 12 | 4 | 4 | 24 | 40 | 4 | 282.4 | 279.018
0 | 25 | 10 | 0 | 20 | 0 | 40 | 5 | 383 | 367.379
0 | 5 | 0 | 0 | 75 | 0 | 20 | 0 | 610 | 609.8815
0 | 45 | 5 | 0 | 15 | 0 | 25 | 10 | 357 | 342.6539
0 | 25 | 0 | 0 | 35 | 0 | 35 | 5 | 305 | 298.7013
4 | 0 | 12 | 16 | 4 | 12 | 52 | 0 | 269.7 | 192.0574
0 | 55 | 10 | 0 | 10 | 0 | 15 | 10 | 606 | 515.4677
0 | 16 | 8 | 4 | 16 | 20 | 36 | 0 | 259.4 | 246.2146
4 | 12 | 8 | 0 | 8 | 8 | 56 | 4 | 313.1 | 307.5452
0 | 30 | 5 | 0 | 30 | 0 | 20 | 15 | 427 | 410.8209
0 | 35 | 20 | 0 | 10 | 0 | 15 | 20 | 460 | 514.6754
0 | 20 | 10 | 0 | 10 | 0 | 45 | 15 | 443 | 420.6622
0 | 5 | 5 | 0 | 30 | 0 | 45 | 15 | 361 | 343.3749
4 | 0 | 4 | 4 | 16 | 12 | 56 | 4 | 310.2 | 280.3329
5 | 5 | 5 | 0 | 20 | 0 | 50 | 15 | 542 | 445.6277
0 | 4 | 8 | 4 | 16 | 20 | 44 | 4 | 267 | 253.7144
0 | 15 | 15 | 0 | 15 | 0 | 40 | 15 | 459 | 434.2123
0 | 12 | 4 | 0 | 4 | 16 | 40 | 24 | 406.4 | 367.8215
0 | 30 | 0 | 0 | 15 | 0 | 50 | 5 | 339 | 312.2587
0 | 20 | 15 | 0 | 0 | 0 | 35 | 30 | 559 | 609.3375
0 | 0 | 8 | 4 | 16 | 12 | 52 | 8 | 264.8 | 268.6797
0 | 10 | 20 | 0 | 5 | 0 | 60 | 5 | 397 | 426.0358
0 | 20 | 10 | 0 | 5 | 0 | 40 | 25 | 590 | 585.8583
0 | 16 | 0 | 4 | 20 | 20 | 28 | 12 | 256.1 | 293.3201
0 | 30 | 10 | 0 | 10 | 0 | 30 | 20 | 625 | 565.6777
4 | 16 | 8 | 0 | 12 | 0 | 48 | 12 | 444.3 | 391.176
0 | 0 | 8 | 4 | 16 | 12 | 52 | 8 | 316 | 268.6797
0 | 30 | 20 | 0 | 5 | 0 | 40 | 5 | 508 | 479.9272
0 | 5 | 5 | 0 | 30 | 0 | 55 | 5 | 308 | 312.0449
5 | 5 | 0 | 0 | 40 | 0 | 45 | 5 | 477 | 394.5261
0 | 15 | 25 | 0 | 5 | 0 | 50 | 5 | 503 | 464.0497
4 | 12 | 4 | 4 | 12 | 16 | 36 | 12 | 290.1 | 287.4742
0 | 25 | 20 | 0 | 10 | 0 | 35 | 10 | 460 | 451.2397
0 | 30 | 10 | 0 | 5 | 0 | 45 | 10 | 537 | 462.1539
0 | 40 | 25 | 0 | 10 | 0 | 20 | 5 | 502 | 557.6841
0 | 24 | 8 | 0 | 12 | 16 | 32 | 8 | 270.2 | 263.5808
4 | 32 | 8 | 4 | 4 | 20 | 24 | 4 | 311.4 | 315.3468
0 | 24 | 8 | 0 | 12 | 16 | 32 | 8 | 270.7 | 263.5808
0 | 20 | 10 | 0 | 0 | 0 | 45 | 25 | 615 | 585.1266
4 | 40 | 0 | 0 | 12 | 4 | 36 | 4 | 211.4 | 223.9948
0 | 25 | 5 | 0 | 10 | 0 | 50 | 10 | 332 | 399.7542
0 | 40 | 5 | 0 | 15 | 0 | 20 | 20 | 518 | 466.9493
0 | 16 | 0 | 4 | 20 | 20 | 28 | 12 | 348.8 | 293.3201
5 | 0 | 5 | 0 | 45 | 0 | 45 | 0 | 253 | 241.8584
4 | 20 | 4 | 4 | 16 | 0 | 52 | 0 | 210.1 | 206.4524
4 | 12 | 0 | 0 | 16 | 8 | 52 | 8 | 410.3 | 399.2261

## Test Results
Al | Co | Cr | Cu | Fe | Mn | Ni | V | Actual_Yield Strength (MPa) | Predicted_Yield Strength (MPa)
0 | 20 | 5 | 0 | 25 | 0 | 35 | 15 | 391 | 325.5785
0 | 8 | 0 | 4 | 4 | 28 | 36 | 20 | 414.6 | 337.5023
0 | 25 | 10 | 0 | 25 | 0 | 35 | 5 | 413 | 345.4519
5 | 10 | 5 | 0 | 25 | 0 | 50 | 5 | 275 | 340.662
0 | 10 | 5 | 0 | 10 | 0 | 55 | 20 | 469 | 376.4279
15 | 5 | 0 | 0 | 15 | 0 | 65 | 0 | 299 | 286.1523
4 | 16 | 0 | 4 | 12 | 8 | 52 | 4 | 267.5 | 292.8229
0 | 5 | 15 | 0 | 5 | 0 | 70 | 5 | 376 | 457.1727
0 | 5 | 20 | 0 | 10 | 0 | 55 | 10 | 427 | 444.2453
4 | 8 | 4 | 4 | 16 | 12 | 48 | 4 | 284.2 | 264.7674
4 | 28 | 0 | 20 | 4 | 8 | 36 | 0 | 266.6 | 177.2534
0 | 35 | 20 | 0 | 30 | 0 | 15 | 0 | 448 | 437.6233
4 | 0 | 4 | 0 | 4 | 4 | 60 | 24 | 445.7 | 499.9999
0 | 50 | 5 | 0 | 15 | 0 | 5 | 25 | 539 | 532.0549
0 | 25 | 10 | 0 | 35 | 0 | 25 | 5 | 363 | 324.4917
0 | 10 | 0 | 0 | 30 | 0 | 40 | 20 | 336 | 350.0495
5 | 5 | 10 | 0 | 20 | 0 | 55 | 5 | 367 | 316.1252
5 | 10 | 0 | 0 | 30 | 0 | 50 | 5 | 282 | 399.9313
4 | 0 | 4 | 0 | 20 | 8 | 52 | 12 | 365.7 | 318.5191
0 | 75 | 0 | 0 | 15 | 0 | 0 | 10 | 382 | 452.3227
4 | 12 | 4 | 0 | 28 | 0 | 40 | 12 | 261.9 | 389.701
0 | 25 | 25 | 0 | 15 | 0 | 25 | 10 | 491 | 508.6065
0 | 40 | 15 | 0 | 5 | 0 | 30 | 10 | 448 | 463.9468
0 | 0 | 20 | 0 | 55 | 0 | 25 | 0 | 318 | 311.1909
4 | 4 | 12 | 0 | 0 | 4 | 52 | 24 | 719.1 | 563.3909
4 | 12 | 8 | 4 | 16 | 8 | 48 | 0 | 226.3 | 229.9215
5 | 15 | 5 | 0 | 5 | 0 | 65 | 5 | 391 | 363.0308