## Train Results
Al | Co | Cr | Cu | Fe | Mn | Ni | V | Actual_Yield Strength (MPa) | Predicted_Yield Strength (MPa)
0 | 15 | 5 | 0 | 15 | 0 | 40 | 25 | 541 | 547.414
0 | 15 | 5 | 0 | 20 | 0 | 40 | 20 | 430 | 398.2169
0 | 10 | 10 | 0 | 55 | 0 | 25 | 0 | 310 | 290.7946
0 | 40 | 4 | 0 | 28 | 4 | 4 | 20 | 531.3 | 520.6301
4 | 0 | 8 | 24 | 4 | 16 | 44 | 0 | 261.2 | 178.3336
4 | 16 | 0 | 20 | 4 | 12 | 44 | 0 | 218.8 | 178.6378
0 | 10 | 5 | 0 | 5 | 0 | 50 | 30 | 637 | 614.4545
0 | 50 | 10 | 0 | 15 | 0 | 15 | 10 | 539 | 557.5316
0 | 15 | 5 | 0 | 45 | 0 | 30 | 5 | 364 | 344.1986
0 | 24 | 4 | 0 | 8 | 4 | 36 | 24 | 431.5 | 440.8477
4 | 0 | 8 | 4 | 24 | 12 | 44 | 4 | 241.5 | 229.1872
0 | 15 | 15 | 0 | 5 | 0 | 45 | 20 | 525 | 520.7884
0 | 16 | 8 | 4 | 16 | 20 | 36 | 0 | 257.3 | 247.8385
4 | 20 | 4 | 4 | 16 | 0 | 52 | 0 | 176.8 | 198.4227
0 | 45 | 10 | 0 | 20 | 0 | 15 | 10 | 487 | 505.4813
0 | 20 | 5 | 0 | 15 | 0 | 40 | 20 | 244 | 349.4126
0 | 10 | 0 | 0 | 0 | 0 | 75 | 15 | 398 | 391.6785
5 | 5 | 10 | 0 | 35 | 0 | 45 | 0 | 250 | 231.0173
5 | 10 | 5 | 0 | 20 | 0 | 55 | 5 | 366 | 343.1085
5 | 10 | 0 | 0 | 5 | 0 | 55 | 25 | 669 | 652.2147
0 | 30 | 0 | 0 | 30 | 0 | 35 | 5 | 347 | 311.7787
5 | 20 | 5 | 0 | 25 | 0 | 45 | 0 | 313 | 310.7055
0 | 5 | 10 | 0 | 30 | 0 | 50 | 5 | 324 | 355.8999
4 | 0 | 12 | 4 | 4 | 16 | 52 | 8 | 307.1 | 278.8535
4 | 12 | 8 | 0 | 8 | 8 | 56 | 4 | 304.1 | 296.229
4 | 4 | 4 | 8 | 28 | 16 | 32 | 4 | 252.1 | 259.1934
0 | 15 | 20 | 0 | 5 | 0 | 45 | 15 | 551 | 500.9167
0 | 5 | 10 | 0 | 10 | 0 | 55 | 20 | 517 | 500.2601
4 | 0 | 8 | 4 | 24 | 12 | 44 | 4 | 230.5 | 229.1872
0 | 30 | 10 | 0 | 15 | 0 | 30 | 15 | 444 | 451.1374
0 | 65 | 15 | 0 | 0 | 0 | 10 | 10 | 548 | 579.9859
4 | 8 | 0 | 12 | 20 | 8 | 48 | 0 | 232.6 | 192.3931
0 | 25 | 15 | 0 | 5 | 0 | 35 | 20 | 613 | 555.9422
0 | 20 | 8 | 4 | 0 | 20 | 44 | 4 | 319.3 | 306.7825
0 | 20 | 8 | 4 | 0 | 20 | 44 | 4 | 340.8 | 306.7825
0 | 10 | 5 | 0 | 35 | 0 | 35 | 15 | 391 | 387.1674
4 | 12 | 0 | 0 | 16 | 8 | 52 | 8 | 392.9 | 377.6147
4 | 12 | 8 | 4 | 16 | 8 | 48 | 0 | 217.6 | 235.3104
0 | 25 | 5 | 0 | 10 | 0 | 35 | 25 | 614 | 549.4545
0 | 20 | 4 | 0 | 4 | 4 | 48 | 20 | 418.3 | 411.8914
0 | 35 | 15 | 0 | 10 | 0 | 25 | 15 | 521 | 490.9941
0 | 35 | 25 | 0 | 5 | 0 | 30 | 5 | 650 | 578.1623
4 | 16 | 0 | 4 | 12 | 8 | 52 | 4 | 301 | 315.2179
0 | 40 | 5 | 0 | 15 | 0 | 15 | 25 | 551 | 537.985
0 | 45 | 15 | 0 | 10 | 0 | 15 | 15 | 569 | 530.1946
4 | 8 | 4 | 4 | 16 | 12 | 48 | 4 | 277.1 | 272.7025
0 | 20 | 20 | 0 | 15 | 0 | 30 | 15 | 470 | 468.4197
0 | 40 | 20 | 0 | 5 | 0 | 30 | 5 | 461 | 482.1635
4 | 12 | 0 | 12 | 20 | 8 | 44 | 0 | 209.6 | 191.3562
0 | 10 | 10 | 0 | 25 | 0 | 50 | 5 | 447 | 394.0741
0 | 35 | 15 | 0 | 5 | 0 | 20 | 25 | 790 | 689.8214
0 | 15 | 20 | 0 | 15 | 0 | 40 | 10 | 431 | 423.086
4 | 12 | 0 | 12 | 20 | 8 | 44 | 0 | 212.6 | 191.3562
0 | 12 | 8 | 4 | 16 | 20 | 36 | 4 | 271.2 | 250.4939
4 | 12 | 4 | 4 | 20 | 16 | 32 | 8 | 254.6 | 244.5126
4 | 8 | 0 | 0 | 4 | 8 | 52 | 24 | 449.1 | 406.9428
4 | 0 | 4 | 0 | 20 | 8 | 52 | 12 | 304.8 | 314.1364
5 | 0 | 5 | 0 | 25 | 0 | 60 | 5 | 331 | 319.8216
0 | 25 | 10 | 0 | 5 | 0 | 35 | 25 | 601 | 610.436
4 | 8 | 12 | 4 | 4 | 24 | 40 | 4 | 282.4 | 263.6457
0 | 25 | 10 | 0 | 20 | 0 | 40 | 5 | 383 | 380.221
0 | 5 | 0 | 0 | 75 | 0 | 20 | 0 | 610 | 591.7574
0 | 45 | 5 | 0 | 15 | 0 | 25 | 10 | 357 | 374.947
0 | 25 | 0 | 0 | 35 | 0 | 35 | 5 | 305 | 310.9301
4 | 0 | 12 | 16 | 4 | 12 | 52 | 0 | 269.7 | 207.2036
0 | 55 | 10 | 0 | 10 | 0 | 15 | 10 | 606 | 585.7804
0 | 16 | 8 | 4 | 16 | 20 | 36 | 0 | 259.4 | 247.8385
4 | 12 | 8 | 0 | 8 | 8 | 56 | 4 | 313.1 | 296.229
0 | 30 | 5 | 0 | 30 | 0 | 20 | 15 | 427 | 422.8706
0 | 35 | 20 | 0 | 10 | 0 | 15 | 20 | 460 | 458.1539
0 | 20 | 10 | 0 | 10 | 0 | 45 | 15 | 443 | 445.3233
0 | 5 | 5 | 0 | 30 | 0 | 45 | 15 | 361 | 367.6384
4 | 0 | 4 | 4 | 16 | 12 | 56 | 4 | 310.2 | 306.8493
5 | 5 | 5 | 0 | 20 | 0 | 50 | 15 | 542 | 449.3934
0 | 4 | 8 | 4 | 16 | 20 | 44 | 4 | 267 | 253.1514
0 | 15 | 15 | 0 | 15 | 0 | 40 | 15 | 459 | 436.0478
0 | 12 | 4 | 0 | 4 | 16 | 40 | 24 | 406.4 | 391.8636
0 | 30 | 0 | 0 | 15 | 0 | 50 | 5 | 339 | 340.555
0 | 20 | 15 | 0 | 0 | 0 | 35 | 30 | 559 | 555.5866
0 | 0 | 8 | 4 | 16 | 12 | 52 | 8 | 264.8 | 267.2578125
0 | 10 | 20 | 0 | 5 | 0 | 60 | 5 | 397 | 407.9326
0 | 20 | 10 | 0 | 5 | 0 | 40 | 25 | 590 | 578.6544
0 | 16 | 0 | 4 | 20 | 20 | 28 | 12 | 256.1 | 287.3065
0 | 30 | 10 | 0 | 10 | 0 | 30 | 20 | 625 | 561.3794
4 | 16 | 8 | 0 | 12 | 0 | 48 | 12 | 444.3 | 390.8989
0 | 0 | 8 | 4 | 16 | 12 | 52 | 8 | 316 | 267.2578125
0 | 30 | 20 | 0 | 5 | 0 | 40 | 5 | 508 | 465.321
0 | 5 | 5 | 0 | 30 | 0 | 55 | 5 | 308 | 311.3394
5 | 5 | 0 | 0 | 40 | 0 | 45 | 5 | 477 | 394.2955
0 | 15 | 25 | 0 | 5 | 0 | 50 | 5 | 503 | 469.6014
4 | 12 | 4 | 4 | 12 | 16 | 36 | 12 | 290.1 | 276.768
0 | 25 | 20 | 0 | 10 | 0 | 35 | 10 | 460 | 450.8088
0 | 30 | 10 | 0 | 5 | 0 | 45 | 10 | 537 | 470.6668
0 | 40 | 25 | 0 | 10 | 0 | 20 | 5 | 502 | 495.3491
0 | 24 | 8 | 0 | 12 | 16 | 32 | 8 | 270.2 | 261.8496
4 | 32 | 8 | 4 | 4 | 20 | 24 | 4 | 311.4 | 290.6511
0 | 24 | 8 | 0 | 12 | 16 | 32 | 8 | 270.7 | 261.8496
0 | 20 | 10 | 0 | 0 | 0 | 45 | 25 | 615 | 591.111
4 | 40 | 0 | 0 | 12 | 4 | 36 | 4 | 211.4 | 224.9244
0 | 25 | 5 | 0 | 10 | 0 | 50 | 10 | 332 | 370.9784
0 | 40 | 5 | 0 | 15 | 0 | 20 | 20 | 518 | 505.8307
0 | 16 | 0 | 4 | 20 | 20 | 28 | 12 | 348.8 | 287.3065
5 | 0 | 5 | 0 | 45 | 0 | 45 | 0 | 253 | 235.1754
4 | 20 | 4 | 4 | 16 | 0 | 52 | 0 | 210.1 | 198.4227
4 | 12 | 0 | 0 | 16 | 8 | 52 | 8 | 410.3 | 377.6147

## Test Results
Al | Co | Cr | Cu | Fe | Mn | Ni | V | Actual_Yield Strength (MPa) | Predicted_Yield Strength (MPa)
4 | 12 | 0 | 12 | 20 | 8 | 44 | 0 | 212.6 | 191.3562
0 | 15 | 15 | 0 | 5 | 0 | 45 | 20 | 525 | 520.7884
0 | 25 | 0 | 0 | 35 | 0 | 35 | 5 | 305 | 310.9301
0 | 16 | 0 | 4 | 20 | 20 | 28 | 12 | 256.1 | 287.3065
0 | 24 | 8 | 0 | 12 | 16 | 32 | 8 | 270.2 | 261.8496
0 | 10 | 0 | 0 | 0 | 0 | 75 | 15 | 398 | 391.6785
0 | 45 | 5 | 0 | 15 | 0 | 25 | 10 | 357 | 374.947
0 | 5 | 5 | 0 | 30 | 0 | 55 | 5 | 308 | 311.3394
4 | 12 | 8 | 4 | 16 | 8 | 48 | 0 | 217.6 | 235.3104
5 | 5 | 10 | 0 | 20 | 0 | 55 | 5 | 367 | 296.2705
4 | 16 | 0 | 4 | 12 | 8 | 52 | 4 | 301 | 315.2179
4 | 0 | 8 | 24 | 4 | 16 | 44 | 0 | 261.2 | 178.3336
5 | 15 | 5 | 0 | 5 | 0 | 65 | 5 | 391 | 369.7929
0 | 30 | 10 | 0 | 5 | 0 | 45 | 10 | 537 | 470.6668
0 | 35 | 20 | 0 | 30 | 0 | 15 | 0 | 448 | 416.2545
4 | 12 | 8 | 4 | 16 | 8 | 48 | 0 | 226.3 | 235.3104
0 | 30 | 5 | 0 | 30 | 0 | 20 | 15 | 427 | 422.8706
0 | 25 | 20 | 0 | 10 | 0 | 35 | 10 | 460 | 450.8088
4 | 8 | 4 | 4 | 16 | 12 | 48 | 4 | 284.2 | 272.7025
0 | 25 | 10 | 0 | 25 | 0 | 35 | 5 | 413 | 360.3757
0 | 16 | 8 | 4 | 16 | 20 | 36 | 0 | 257.3 | 247.8385
0 | 15 | 5 | 0 | 45 | 0 | 30 | 5 | 364 | 344.1986
0 | 15 | 5 | 0 | 15 | 0 | 40 | 25 | 541 | 547.414
4 | 12 | 4 | 0 | 28 | 0 | 40 | 12 | 261.9 | 411.4057
0 | 5 | 10 | 0 | 10 | 0 | 55 | 20 | 517 | 500.2601
5 | 10 | 5 | 0 | 25 | 0 | 50 | 5 | 275 | 332.5341