## Train Results
Al | Co | Cr | Cu | Fe | Mn | Ni | V | Actual_Yield Strength (MPa) | Predicted_Yield Strength (MPa)
0 | 15 | 5 | 0 | 15 | 0 | 40 | 25 | 541 | 539.7935
0 | 15 | 5 | 0 | 20 | 0 | 40 | 20 | 430 | 388.4684
0 | 10 | 10 | 0 | 55 | 0 | 25 | 0 | 310 | 297.9464
0 | 40 | 4 | 0 | 28 | 4 | 4 | 20 | 531.3 | 510.5027
4 | 0 | 8 | 24 | 4 | 16 | 44 | 0 | 261.2 | 177.7902
4 | 16 | 0 | 20 | 4 | 12 | 44 | 0 | 218.8 | 178.3284
0 | 10 | 5 | 0 | 5 | 0 | 50 | 30 | 637 | 625.0445
0 | 50 | 10 | 0 | 15 | 0 | 15 | 10 | 539 | 544.2751
0 | 15 | 5 | 0 | 45 | 0 | 30 | 5 | 364 | 319.4284
0 | 24 | 4 | 0 | 8 | 4 | 36 | 24 | 431.5 | 396.6775
4 | 0 | 8 | 4 | 24 | 12 | 44 | 4 | 241.5 | 243.1561
0 | 15 | 15 | 0 | 5 | 0 | 45 | 20 | 525 | 519.345
0 | 16 | 8 | 4 | 16 | 20 | 36 | 0 | 257.3 | 253.0715
4 | 20 | 4 | 4 | 16 | 0 | 52 | 0 | 176.8 | 202.4258
0 | 45 | 10 | 0 | 20 | 0 | 15 | 10 | 487 | 497.685
0 | 20 | 5 | 0 | 15 | 0 | 40 | 20 | 244 | 340.5464
0 | 10 | 0 | 0 | 0 | 0 | 75 | 15 | 398 | 392.8031
5 | 5 | 10 | 0 | 35 | 0 | 45 | 0 | 250 | 256.462
5 | 10 | 5 | 0 | 20 | 0 | 55 | 5 | 366 | 348.4967
5 | 10 | 0 | 0 | 5 | 0 | 55 | 25 | 669 | 640.8119
0 | 30 | 0 | 0 | 30 | 0 | 35 | 5 | 347 | 298.3528
5 | 20 | 5 | 0 | 25 | 0 | 45 | 0 | 313 | 326.3606
0 | 5 | 10 | 0 | 30 | 0 | 50 | 5 | 324 | 347.6815
4 | 0 | 12 | 4 | 4 | 16 | 52 | 8 | 307.1 | 288.7258
4 | 12 | 8 | 0 | 8 | 8 | 56 | 4 | 304.1 | 299.0408
4 | 4 | 4 | 8 | 28 | 16 | 32 | 4 | 252.1 | 255.6659
0 | 15 | 20 | 0 | 5 | 0 | 45 | 15 | 551 | 518.3182
0 | 5 | 10 | 0 | 10 | 0 | 55 | 20 | 517 | 473.3551
4 | 0 | 8 | 4 | 24 | 12 | 44 | 4 | 230.5 | 243.1561
0 | 30 | 10 | 0 | 15 | 0 | 30 | 15 | 444 | 444.3594
0 | 65 | 15 | 0 | 0 | 0 | 10 | 10 | 548 | 588.7966
4 | 8 | 0 | 12 | 20 | 8 | 48 | 0 | 232.6 | 199.6041
0 | 25 | 15 | 0 | 5 | 0 | 35 | 20 | 613 | 588.9707
0 | 20 | 8 | 4 | 0 | 20 | 44 | 4 | 319.3 | 318.3549
0 | 20 | 8 | 4 | 0 | 20 | 44 | 4 | 340.8 | 318.3549
0 | 10 | 5 | 0 | 35 | 0 | 35 | 15 | 391 | 371.6035
4 | 12 | 0 | 0 | 16 | 8 | 52 | 8 | 392.9 | 372.5376
4 | 12 | 8 | 4 | 16 | 8 | 48 | 0 | 217.6 | 239.7948
0 | 25 | 5 | 0 | 10 | 0 | 35 | 25 | 614 | 525.131
0 | 20 | 4 | 0 | 4 | 4 | 48 | 20 | 418.3 | 388.6325
0 | 35 | 15 | 0 | 10 | 0 | 25 | 15 | 521 | 516.5579
0 | 35 | 25 | 0 | 5 | 0 | 30 | 5 | 650 | 588.975
4 | 16 | 0 | 4 | 12 | 8 | 52 | 4 | 301 | 297.3654
0 | 40 | 5 | 0 | 15 | 0 | 15 | 25 | 551 | 560.0559
0 | 45 | 15 | 0 | 10 | 0 | 15 | 15 | 569 | 568.875
4 | 8 | 4 | 4 | 16 | 12 | 48 | 4 | 277.1 | 283.011
0 | 20 | 20 | 0 | 15 | 0 | 30 | 15 | 470 | 482.2118
0 | 40 | 20 | 0 | 5 | 0 | 30 | 5 | 461 | 496.3035
4 | 12 | 0 | 12 | 20 | 8 | 44 | 0 | 209.6 | 197.4737
0 | 10 | 10 | 0 | 25 | 0 | 50 | 5 | 447 | 379.7203
0 | 35 | 15 | 0 | 5 | 0 | 20 | 25 | 790 | 741.0094
0 | 15 | 20 | 0 | 15 | 0 | 40 | 10 | 431 | 428.7632
4 | 12 | 0 | 12 | 20 | 8 | 44 | 0 | 212.6 | 197.4737
0 | 12 | 8 | 4 | 16 | 20 | 36 | 4 | 271.2 | 255.4969
4 | 12 | 4 | 4 | 20 | 16 | 32 | 8 | 254.6 | 254.0008
4 | 8 | 0 | 0 | 4 | 8 | 52 | 24 | 449.1 | 408.9064
4 | 0 | 4 | 0 | 20 | 8 | 52 | 12 | 304.8 | 310.1602
5 | 0 | 5 | 0 | 25 | 0 | 60 | 5 | 331 | 319.3722
0 | 25 | 10 | 0 | 5 | 0 | 35 | 25 | 601 | 638.5226
4 | 8 | 12 | 4 | 4 | 24 | 40 | 4 | 282.4 | 270.5026
0 | 25 | 10 | 0 | 20 | 0 | 40 | 5 | 383 | 361.0031
0 | 5 | 0 | 0 | 75 | 0 | 20 | 0 | 610 | 623.4507
0 | 45 | 5 | 0 | 15 | 0 | 25 | 10 | 357 | 358.3952
0 | 25 | 0 | 0 | 35 | 0 | 35 | 5 | 305 | 303.0099
4 | 0 | 12 | 16 | 4 | 12 | 52 | 0 | 269.7 | 193.6658
0 | 55 | 10 | 0 | 10 | 0 | 15 | 10 | 606 | 577.0012
0 | 16 | 8 | 4 | 16 | 20 | 36 | 0 | 259.4 | 253.0715
4 | 12 | 8 | 0 | 8 | 8 | 56 | 4 | 313.1 | 299.0408
0 | 30 | 5 | 0 | 30 | 0 | 20 | 15 | 427 | 407.6393
0 | 35 | 20 | 0 | 10 | 0 | 15 | 20 | 460 | 505.7449
0 | 20 | 10 | 0 | 10 | 0 | 45 | 15 | 443 | 432.8641
0 | 5 | 5 | 0 | 30 | 0 | 45 | 15 | 361 | 357.8878
4 | 0 | 4 | 4 | 16 | 12 | 56 | 4 | 310.2 | 312.5933
5 | 5 | 5 | 0 | 20 | 0 | 50 | 15 | 542 | 444.7824
0 | 4 | 8 | 4 | 16 | 20 | 44 | 4 | 267 | 262.8942
0 | 15 | 15 | 0 | 15 | 0 | 40 | 15 | 459 | 437.2086
0 | 12 | 4 | 0 | 4 | 16 | 40 | 24 | 406.4 | 381.0526
0 | 30 | 0 | 0 | 15 | 0 | 50 | 5 | 339 | 325.1896
0 | 20 | 15 | 0 | 0 | 0 | 35 | 30 | 559 | 590.3661
0 | 0 | 8 | 4 | 16 | 12 | 52 | 8 | 264.8 | 274.4253
0 | 10 | 20 | 0 | 5 | 0 | 60 | 5 | 397 | 425.966
0 | 20 | 10 | 0 | 5 | 0 | 40 | 25 | 590 | 593.5712
0 | 16 | 0 | 4 | 20 | 20 | 28 | 12 | 256.1 | 297.5508
0 | 30 | 10 | 0 | 10 | 0 | 30 | 20 | 625 | 593.5624
4 | 16 | 8 | 0 | 12 | 0 | 48 | 12 | 444.3 | 395.5884
0 | 0 | 8 | 4 | 16 | 12 | 52 | 8 | 316 | 274.4253
0 | 30 | 20 | 0 | 5 | 0 | 40 | 5 | 508 | 479.3606
0 | 5 | 5 | 0 | 30 | 0 | 55 | 5 | 308 | 321.006
5 | 5 | 0 | 0 | 40 | 0 | 45 | 5 | 477 | 387.1924
0 | 15 | 25 | 0 | 5 | 0 | 50 | 5 | 503 | 505.6922
4 | 12 | 4 | 4 | 12 | 16 | 36 | 12 | 290.1 | 284.8234
0 | 25 | 20 | 0 | 10 | 0 | 35 | 10 | 460 | 466.8997
0 | 30 | 10 | 0 | 5 | 0 | 45 | 10 | 537 | 473.9204
0 | 40 | 25 | 0 | 10 | 0 | 20 | 5 | 502 | 505.3409
0 | 24 | 8 | 0 | 12 | 16 | 32 | 8 | 270.2 | 259.4668
4 | 32 | 8 | 4 | 4 | 20 | 24 | 4 | 311.4 | 299.0792
0 | 24 | 8 | 0 | 12 | 16 | 32 | 8 | 270.7 | 259.4668
0 | 20 | 10 | 0 | 0 | 0 | 45 | 25 | 615 | 593.5197
4 | 40 | 0 | 0 | 12 | 4 | 36 | 4 | 211.4 | 222.7717
0 | 25 | 5 | 0 | 10 | 0 | 50 | 10 | 332 | 373.0913
0 | 40 | 5 | 0 | 15 | 0 | 20 | 20 | 518 | 481.2443
0 | 16 | 0 | 4 | 20 | 20 | 28 | 12 | 348.8 | 297.5508
5 | 0 | 5 | 0 | 45 | 0 | 45 | 0 | 253 | 252.053
4 | 20 | 4 | 4 | 16 | 0 | 52 | 0 | 210.1 | 202.4258
4 | 12 | 0 | 0 | 16 | 8 | 52 | 8 | 410.3 | 372.5376

## Test Results
Al | Co | Cr | Cu | Fe | Mn | Ni | V | Actual_Yield Strength (MPa) | Predicted_Yield Strength (MPa)
4 | 12 | 0 | 12 | 20 | 8 | 44 | 0 | 212.6 | 197.4737
0 | 15 | 15 | 0 | 5 | 0 | 45 | 20 | 525 | 519.345
0 | 25 | 0 | 0 | 35 | 0 | 35 | 5 | 305 | 303.0099
0 | 16 | 0 | 4 | 20 | 20 | 28 | 12 | 256.1 | 297.5508
0 | 24 | 8 | 0 | 12 | 16 | 32 | 8 | 270.2 | 259.4668
0 | 10 | 0 | 0 | 0 | 0 | 75 | 15 | 398 | 392.8031
0 | 45 | 5 | 0 | 15 | 0 | 25 | 10 | 357 | 358.3952
0 | 5 | 5 | 0 | 30 | 0 | 55 | 5 | 308 | 321.006
4 | 12 | 8 | 4 | 16 | 8 | 48 | 0 | 217.6 | 239.7948
5 | 5 | 10 | 0 | 20 | 0 | 55 | 5 | 367 | 325.4537
4 | 16 | 0 | 4 | 12 | 8 | 52 | 4 | 301 | 297.3654
4 | 0 | 8 | 24 | 4 | 16 | 44 | 0 | 261.2 | 177.7902
5 | 15 | 5 | 0 | 5 | 0 | 65 | 5 | 391 | 370.019
0 | 30 | 10 | 0 | 5 | 0 | 45 | 10 | 537 | 473.9204
0 | 35 | 20 | 0 | 30 | 0 | 15 | 0 | 448 | 445.9586
4 | 12 | 8 | 4 | 16 | 8 | 48 | 0 | 226.3 | 239.7948
0 | 30 | 5 | 0 | 30 | 0 | 20 | 15 | 427 | 407.6393
0 | 25 | 20 | 0 | 10 | 0 | 35 | 10 | 460 | 466.8997
4 | 8 | 4 | 4 | 16 | 12 | 48 | 4 | 284.2 | 283.011
0 | 25 | 10 | 0 | 25 | 0 | 35 | 5 | 413 | 341.7026
0 | 16 | 8 | 4 | 16 | 20 | 36 | 0 | 257.3 | 253.0715
0 | 15 | 5 | 0 | 45 | 0 | 30 | 5 | 364 | 319.4284
0 | 15 | 5 | 0 | 15 | 0 | 40 | 25 | 541 | 539.7935
4 | 12 | 4 | 0 | 28 | 0 | 40 | 12 | 261.9 | 392.1226
0 | 5 | 10 | 0 | 10 | 0 | 55 | 20 | 517 | 473.3551
5 | 10 | 5 | 0 | 25 | 0 | 50 | 5 | 275 | 344.9523