## Train Results
Al | Co | Cr | Cu | Fe | Mn | Ni | V | Actual_Yield Strength (MPa) | Predicted_Yield Strength (MPa)
0 | 15 | 5 | 0 | 15 | 0 | 40 | 25 | 541 | 534.235
0 | 15 | 5 | 0 | 20 | 0 | 40 | 20 | 430 | 377.9081
0 | 10 | 10 | 0 | 55 | 0 | 25 | 0 | 310 | 314.9345
0 | 40 | 4 | 0 | 28 | 4 | 4 | 20 | 531.3 | 511.0505
4 | 0 | 8 | 24 | 4 | 16 | 44 | 0 | 261.2 | 182.3863
4 | 16 | 0 | 20 | 4 | 12 | 44 | 0 | 218.8 | 181.6128
0 | 10 | 5 | 0 | 5 | 0 | 50 | 30 | 637 | 634.6467
0 | 50 | 10 | 0 | 15 | 0 | 15 | 10 | 539 | 518.9131
0 | 15 | 5 | 0 | 45 | 0 | 30 | 5 | 364 | 352.5877
0 | 24 | 4 | 0 | 8 | 4 | 36 | 24 | 431.5 | 398.9949
4 | 0 | 8 | 4 | 24 | 12 | 44 | 4 | 241.5 | 239.6658
0 | 15 | 15 | 0 | 5 | 0 | 45 | 20 | 525 | 538.4659
0 | 16 | 8 | 4 | 16 | 20 | 36 | 0 | 257.3 | 259.4105
4 | 20 | 4 | 4 | 16 | 0 | 52 | 0 | 176.8 | 203.521
0 | 45 | 10 | 0 | 20 | 0 | 15 | 10 | 487 | 479.366
0 | 20 | 5 | 0 | 15 | 0 | 40 | 20 | 244 | 328.2506
0 | 10 | 0 | 0 | 0 | 0 | 75 | 15 | 398 | 388.0926
5 | 5 | 10 | 0 | 35 | 0 | 45 | 0 | 250 | 249.477
5 | 10 | 5 | 0 | 20 | 0 | 55 | 5 | 366 | 338.451
5 | 10 | 0 | 0 | 5 | 0 | 55 | 25 | 669 | 667.1597
0 | 30 | 0 | 0 | 30 | 0 | 35 | 5 | 347 | 314.9162
5 | 20 | 5 | 0 | 25 | 0 | 45 | 0 | 313 | 314.2608
0 | 5 | 10 | 0 | 30 | 0 | 50 | 5 | 324 | 372.2275
4 | 0 | 12 | 4 | 4 | 16 | 52 | 8 | 307.1 | 312.9155
4 | 12 | 8 | 0 | 8 | 8 | 56 | 4 | 304.1 | 301.0121
4 | 4 | 4 | 8 | 28 | 16 | 32 | 4 | 252.1 | 271.9441
0 | 15 | 20 | 0 | 5 | 0 | 45 | 15 | 551 | 542.0596
0 | 5 | 10 | 0 | 10 | 0 | 55 | 20 | 517 | 508.6398
4 | 0 | 8 | 4 | 24 | 12 | 44 | 4 | 230.5 | 239.6658
0 | 30 | 10 | 0 | 15 | 0 | 30 | 15 | 444 | 436.2021
0 | 65 | 15 | 0 | 0 | 0 | 10 | 10 | 548 | 549.4321
4 | 8 | 0 | 12 | 20 | 8 | 48 | 0 | 232.6 | 210.2124
0 | 25 | 15 | 0 | 5 | 0 | 35 | 20 | 613 | 575.591
0 | 20 | 8 | 4 | 0 | 20 | 44 | 4 | 319.3 | 325.0322
0 | 20 | 8 | 4 | 0 | 20 | 44 | 4 | 340.8 | 325.0322
0 | 10 | 5 | 0 | 35 | 0 | 35 | 15 | 391 | 388.0975
4 | 12 | 0 | 0 | 16 | 8 | 52 | 8 | 392.9 | 385.4546
4 | 12 | 8 | 4 | 16 | 8 | 48 | 0 | 217.6 | 235.5393
0 | 25 | 5 | 0 | 10 | 0 | 35 | 25 | 614 | 529.2337
0 | 20 | 4 | 0 | 4 | 4 | 48 | 20 | 418.3 | 381.1365
0 | 35 | 15 | 0 | 10 | 0 | 25 | 15 | 521 | 507.4168
0 | 35 | 25 | 0 | 5 | 0 | 30 | 5 | 650 | 639.9221
4 | 16 | 0 | 4 | 12 | 8 | 52 | 4 | 301 | 289.4501
0 | 40 | 5 | 0 | 15 | 0 | 15 | 25 | 551 | 533.4464
0 | 45 | 15 | 0 | 10 | 0 | 15 | 15 | 569 | 536.4142
4 | 8 | 4 | 4 | 16 | 12 | 48 | 4 | 277.1 | 279.1851
0 | 20 | 20 | 0 | 15 | 0 | 30 | 15 | 470 | 482.7306
0 | 40 | 20 | 0 | 5 | 0 | 30 | 5 | 461 | 482.87
4 | 12 | 0 | 12 | 20 | 8 | 44 | 0 | 209.6 | 205.8645
0 | 10 | 10 | 0 | 25 | 0 | 50 | 5 | 447 | 408.634
0 | 35 | 15 | 0 | 5 | 0 | 20 | 25 | 790 | 705.0153
0 | 15 | 20 | 0 | 15 | 0 | 40 | 10 | 431 | 463.9493
4 | 12 | 0 | 12 | 20 | 8 | 44 | 0 | 212.6 | 205.8645
0 | 12 | 8 | 4 | 16 | 20 | 36 | 4 | 271.2 | 257.7676
4 | 12 | 4 | 4 | 20 | 16 | 32 | 8 | 254.6 | 260.0208
4 | 8 | 0 | 0 | 4 | 8 | 52 | 24 | 449.1 | 419.8466
4 | 0 | 4 | 0 | 20 | 8 | 52 | 12 | 304.8 | 315.4715
5 | 0 | 5 | 0 | 25 | 0 | 60 | 5 | 331 | 324.5902
0 | 25 | 10 | 0 | 5 | 0 | 35 | 25 | 601 | 613.7955
4 | 8 | 12 | 4 | 4 | 24 | 40 | 4 | 282.4 | 290.1177
0 | 25 | 10 | 0 | 20 | 0 | 40 | 5 | 383 | 367.8528
0 | 5 | 0 | 0 | 75 | 0 | 20 | 0 | 610 | 612.9824
0 | 45 | 5 | 0 | 15 | 0 | 25 | 10 | 357 | 358.0393
0 | 25 | 0 | 0 | 35 | 0 | 35 | 5 | 305 | 315.4539
4 | 0 | 12 | 16 | 4 | 12 | 52 | 0 | 269.7 | 220.5343
0 | 55 | 10 | 0 | 10 | 0 | 15 | 10 | 606 | 561.6964
0 | 16 | 8 | 4 | 16 | 20 | 36 | 0 | 259.4 | 259.4105
4 | 12 | 8 | 0 | 8 | 8 | 56 | 4 | 313.1 | 301.0121
0 | 30 | 5 | 0 | 30 | 0 | 20 | 15 | 427 | 418.1653
0 | 35 | 20 | 0 | 10 | 0 | 15 | 20 | 460 | 464.532
0 | 20 | 10 | 0 | 10 | 0 | 45 | 15 | 443 | 428.3853
0 | 5 | 5 | 0 | 30 | 0 | 45 | 15 | 361 | 358.2585
4 | 0 | 4 | 4 | 16 | 12 | 56 | 4 | 310.2 | 314.2194
5 | 5 | 5 | 0 | 20 | 0 | 50 | 15 | 542 | 491.1504
0 | 4 | 8 | 4 | 16 | 20 | 44 | 4 | 267 | 268.1577
0 | 15 | 15 | 0 | 15 | 0 | 40 | 15 | 459 | 447.8033
0 | 12 | 4 | 0 | 4 | 16 | 40 | 24 | 406.4 | 385.8762
0 | 30 | 0 | 0 | 15 | 0 | 50 | 5 | 339 | 336.2249
0 | 20 | 15 | 0 | 0 | 0 | 35 | 30 | 559 | 585.6645
0 | 0 | 8 | 4 | 16 | 12 | 52 | 8 | 264.8 | 284.4968
0 | 10 | 20 | 0 | 5 | 0 | 60 | 5 | 397 | 452.9718
0 | 20 | 10 | 0 | 5 | 0 | 40 | 25 | 590 | 597.465
0 | 16 | 0 | 4 | 20 | 20 | 28 | 12 | 256.1 | 305.5745
0 | 30 | 10 | 0 | 10 | 0 | 30 | 20 | 625 | 541.3989
4 | 16 | 8 | 0 | 12 | 0 | 48 | 12 | 444.3 | 395.9263
0 | 0 | 8 | 4 | 16 | 12 | 52 | 8 | 316 | 284.4968
0 | 30 | 20 | 0 | 5 | 0 | 40 | 5 | 508 | 488.1008
0 | 5 | 5 | 0 | 30 | 0 | 55 | 5 | 308 | 322.2139
5 | 5 | 0 | 0 | 40 | 0 | 45 | 5 | 477 | 414.0258
0 | 15 | 25 | 0 | 5 | 0 | 50 | 5 | 503 | 536.8278
4 | 12 | 4 | 4 | 12 | 16 | 36 | 12 | 290.1 | 289.8223
0 | 25 | 20 | 0 | 10 | 0 | 35 | 10 | 460 | 486.8041
0 | 30 | 10 | 0 | 5 | 0 | 45 | 10 | 537 | 466.9249
0 | 40 | 25 | 0 | 10 | 0 | 20 | 5 | 502 | 547.6063
0 | 24 | 8 | 0 | 12 | 16 | 32 | 8 | 270.2 | 263.2446
4 | 32 | 8 | 4 | 4 | 20 | 24 | 4 | 311.4 | 315.154
0 | 24 | 8 | 0 | 12 | 16 | 32 | 8 | 270.7 | 263.2446
0 | 20 | 10 | 0 | 0 | 0 | 45 | 25 | 615 | 606.2292
4 | 40 | 0 | 0 | 12 | 4 | 36 | 4 | 211.4 | 219.3251
0 | 25 | 5 | 0 | 10 | 0 | 50 | 10 | 332 | 373.3526
0 | 40 | 5 | 0 | 15 | 0 | 20 | 20 | 518 | 470.8366
0 | 16 | 0 | 4 | 20 | 20 | 28 | 12 | 348.8 | 305.5745
5 | 0 | 5 | 0 | 45 | 0 | 45 | 0 | 253 | 257.2539
4 | 20 | 4 | 4 | 16 | 0 | 52 | 0 | 210.1 | 203.521
4 | 12 | 0 | 0 | 16 | 8 | 52 | 8 | 410.3 | 385.4546

## Test Results
Al | Co | Cr | Cu | Fe | Mn | Ni | V | Actual_Yield Strength (MPa) | Predicted_Yield Strength (MPa)
4 | 12 | 0 | 12 | 20 | 8 | 44 | 0 | 212.6 | 205.8645
0 | 15 | 15 | 0 | 5 | 0 | 45 | 20 | 525 | 538.4659
0 | 25 | 0 | 0 | 35 | 0 | 35 | 5 | 305 | 315.4539
0 | 16 | 0 | 4 | 20 | 20 | 28 | 12 | 256.1 | 305.5745
0 | 24 | 8 | 0 | 12 | 16 | 32 | 8 | 270.2 | 263.2446
0 | 10 | 0 | 0 | 0 | 0 | 75 | 15 | 398 | 388.0926
0 | 45 | 5 | 0 | 15 | 0 | 25 | 10 | 357 | 358.0393
0 | 5 | 5 | 0 | 30 | 0 | 55 | 5 | 308 | 322.2139
4 | 12 | 8 | 4 | 16 | 8 | 48 | 0 | 217.6 | 235.5393
5 | 5 | 10 | 0 | 20 | 0 | 55 | 5 | 367 | 310.8516
4 | 16 | 0 | 4 | 12 | 8 | 52 | 4 | 301 | 289.4501
4 | 0 | 8 | 24 | 4 | 16 | 44 | 0 | 261.2 | 182.3863
5 | 15 | 5 | 0 | 5 | 0 | 65 | 5 | 391 | 368.273
0 | 30 | 10 | 0 | 5 | 0 | 45 | 10 | 537 | 466.9249
0 | 35 | 20 | 0 | 30 | 0 | 15 | 0 | 448 | 456.0082
4 | 12 | 8 | 4 | 16 | 8 | 48 | 0 | 226.3 | 235.5393
0 | 30 | 5 | 0 | 30 | 0 | 20 | 15 | 427 | 418.1653
0 | 25 | 20 | 0 | 10 | 0 | 35 | 10 | 460 | 486.8041
4 | 8 | 4 | 4 | 16 | 12 | 48 | 4 | 284.2 | 279.1851
0 | 25 | 10 | 0 | 25 | 0 | 35 | 5 | 413 | 353.7151
0 | 16 | 8 | 4 | 16 | 20 | 36 | 0 | 257.3 | 259.4105
0 | 15 | 5 | 0 | 45 | 0 | 30 | 5 | 364 | 352.5877
0 | 15 | 5 | 0 | 15 | 0 | 40 | 25 | 541 | 534.235
4 | 12 | 4 | 0 | 28 | 0 | 40 | 12 | 261.9 | 425.9724
0 | 5 | 10 | 0 | 10 | 0 | 55 | 20 | 517 | 508.6398
5 | 10 | 5 | 0 | 25 | 0 | 50 | 5 | 275 | 333.8848