## Train Results
Al | Co | Cr | Cu | Fe | Mn | Ni | V | Actual_Yield Strength (MPa) | Predicted_Yield Strength (MPa)
0 | 15 | 5 | 0 | 15 | 0 | 40 | 25 | 541 | 520.7549
0 | 15 | 5 | 0 | 20 | 0 | 40 | 20 | 430 | 381.1252
0 | 10 | 10 | 0 | 55 | 0 | 25 | 0 | 310 | 315.4456
0 | 40 | 4 | 0 | 28 | 4 | 4 | 20 | 531.3 | 498.0437
4 | 0 | 8 | 24 | 4 | 16 | 44 | 0 | 261.2 | 177.8789
4 | 16 | 0 | 20 | 4 | 12 | 44 | 0 | 218.8 | 179.9355
0 | 10 | 5 | 0 | 5 | 0 | 50 | 30 | 637 | 601.9224
0 | 50 | 10 | 0 | 15 | 0 | 15 | 10 | 539 | 522.1529
0 | 15 | 5 | 0 | 45 | 0 | 30 | 5 | 364 | 330.1542
0 | 24 | 4 | 0 | 8 | 4 | 36 | 24 | 431.5 | 409.3494
4 | 0 | 8 | 4 | 24 | 12 | 44 | 4 | 241.5 | 238.5951
0 | 15 | 15 | 0 | 5 | 0 | 45 | 20 | 525 | 516.094
0 | 16 | 8 | 4 | 16 | 20 | 36 | 0 | 257.3 | 254.8347
4 | 20 | 4 | 4 | 16 | 0 | 52 | 0 | 176.8 | 204.7715
0 | 45 | 10 | 0 | 20 | 0 | 15 | 10 | 487 | 477.3313
0 | 20 | 5 | 0 | 15 | 0 | 40 | 20 | 244 | 333.0573
0 | 10 | 0 | 0 | 0 | 0 | 75 | 15 | 398 | 377.7769
5 | 5 | 10 | 0 | 35 | 0 | 45 | 0 | 250 | 233.9951
5 | 10 | 5 | 0 | 20 | 0 | 55 | 5 | 366 | 358.0527
5 | 10 | 0 | 0 | 5 | 0 | 55 | 25 | 669 | 635.2815
0 | 30 | 0 | 0 | 30 | 0 | 35 | 5 | 347 | 295.4403
5 | 20 | 5 | 0 | 25 | 0 | 45 | 0 | 313 | 303.3933
0 | 5 | 10 | 0 | 30 | 0 | 50 | 5 | 324 | 383.8759
4 | 0 | 12 | 4 | 4 | 16 | 52 | 8 | 307.1 | 304.8763
4 | 12 | 8 | 0 | 8 | 8 | 56 | 4 | 304.1 | 303.6843
4 | 4 | 4 | 8 | 28 | 16 | 32 | 4 | 252.1 | 275.3988
0 | 15 | 20 | 0 | 5 | 0 | 45 | 15 | 551 | 517.0075
0 | 5 | 10 | 0 | 10 | 0 | 55 | 20 | 517 | 504.5631
4 | 0 | 8 | 4 | 24 | 12 | 44 | 4 | 230.5 | 238.5951
0 | 30 | 10 | 0 | 15 | 0 | 30 | 15 | 444 | 440.4944
0 | 65 | 15 | 0 | 0 | 0 | 10 | 10 | 548 | 560.1093
4 | 8 | 0 | 12 | 20 | 8 | 48 | 0 | 232.6 | 205.0834
0 | 25 | 15 | 0 | 5 | 0 | 35 | 20 | 613 | 571.509
0 | 20 | 8 | 4 | 0 | 20 | 44 | 4 | 319.3 | 316.4317
0 | 20 | 8 | 4 | 0 | 20 | 44 | 4 | 340.8 | 316.4317
0 | 10 | 5 | 0 | 35 | 0 | 35 | 15 | 391 | 402.0706
4 | 12 | 0 | 0 | 16 | 8 | 52 | 8 | 392.9 | 381.1557
4 | 12 | 8 | 4 | 16 | 8 | 48 | 0 | 217.6 | 225.2718
0 | 25 | 5 | 0 | 10 | 0 | 35 | 25 | 614 | 519.0866
0 | 20 | 4 | 0 | 4 | 4 | 48 | 20 | 418.3 | 369.9181
0 | 35 | 15 | 0 | 10 | 0 | 25 | 15 | 521 | 493.3667
0 | 35 | 25 | 0 | 5 | 0 | 30 | 5 | 650 | 591.8534
4 | 16 | 0 | 4 | 12 | 8 | 52 | 4 | 301 | 309.2077
0 | 40 | 5 | 0 | 15 | 0 | 15 | 25 | 551 | 534.0004
0 | 45 | 15 | 0 | 10 | 0 | 15 | 15 | 569 | 541.0859375
4 | 8 | 4 | 4 | 16 | 12 | 48 | 4 | 277.1 | 280.1741
0 | 20 | 20 | 0 | 15 | 0 | 30 | 15 | 470 | 472.9732
0 | 40 | 20 | 0 | 5 | 0 | 30 | 5 | 461 | 471.6204
4 | 12 | 0 | 12 | 20 | 8 | 44 | 0 | 209.6 | 204.1552
0 | 10 | 10 | 0 | 25 | 0 | 50 | 5 | 447 | 417.3036
0 | 35 | 15 | 0 | 5 | 0 | 20 | 25 | 790 | 723.1455
0 | 15 | 20 | 0 | 15 | 0 | 40 | 10 | 431 | 425.6138
4 | 12 | 0 | 12 | 20 | 8 | 44 | 0 | 212.6 | 204.1552
0 | 12 | 8 | 4 | 16 | 20 | 36 | 4 | 271.2 | 257.9529
4 | 12 | 4 | 4 | 20 | 16 | 32 | 8 | 254.6 | 268.4007
4 | 8 | 0 | 0 | 4 | 8 | 52 | 24 | 449.1 | 422.1971
4 | 0 | 4 | 0 | 20 | 8 | 52 | 12 | 304.8 | 328.3198
5 | 0 | 5 | 0 | 25 | 0 | 60 | 5 | 331 | 344.9364
0 | 25 | 10 | 0 | 5 | 0 | 35 | 25 | 601 | 617.3093
4 | 8 | 12 | 4 | 4 | 24 | 40 | 4 | 282.4 | 278.72
0 | 25 | 10 | 0 | 20 | 0 | 40 | 5 | 383 | 372.5754
0 | 5 | 0 | 0 | 75 | 0 | 20 | 0 | 610 | 590.376
0 | 45 | 5 | 0 | 15 | 0 | 25 | 10 | 357 | 367.8451
0 | 25 | 0 | 0 | 35 | 0 | 35 | 5 | 305 | 297.7702
4 | 0 | 12 | 16 | 4 | 12 | 52 | 0 | 269.7 | 190.7359
0 | 55 | 10 | 0 | 10 | 0 | 15 | 10 | 606 | 559.7878
0 | 16 | 8 | 4 | 16 | 20 | 36 | 0 | 259.4 | 254.8347
4 | 12 | 8 | 0 | 8 | 8 | 56 | 4 | 313.1 | 303.6843
0 | 30 | 5 | 0 | 30 | 0 | 20 | 15 | 427 | 421.7738
0 | 35 | 20 | 0 | 10 | 0 | 15 | 20 | 460 | 490.8656
0 | 20 | 10 | 0 | 10 | 0 | 45 | 15 | 443 | 425.7198
0 | 5 | 5 | 0 | 30 | 0 | 45 | 15 | 361 | 368.124
4 | 0 | 4 | 4 | 16 | 12 | 56 | 4 | 310.2 | 311.6636
5 | 5 | 5 | 0 | 20 | 0 | 50 | 15 | 542 | 481.378
0 | 4 | 8 | 4 | 16 | 20 | 44 | 4 | 267 | 268.5264
0 | 15 | 15 | 0 | 15 | 0 | 40 | 15 | 459 | 434.3106
0 | 12 | 4 | 0 | 4 | 16 | 40 | 24 | 406.4 | 383.969
0 | 30 | 0 | 0 | 15 | 0 | 50 | 5 | 339 | 324.2036
0 | 20 | 15 | 0 | 0 | 0 | 35 | 30 | 559 | 582.9134
0 | 0 | 8 | 4 | 16 | 12 | 52 | 8 | 264.8 | 276.2309
0 | 10 | 20 | 0 | 5 | 0 | 60 | 5 | 397 | 434.3681
0 | 20 | 10 | 0 | 5 | 0 | 40 | 25 | 590 | 578.5815
0 | 16 | 0 | 4 | 20 | 20 | 28 | 12 | 256.1 | 291.6077
0 | 30 | 10 | 0 | 10 | 0 | 30 | 20 | 625 | 564.7832
4 | 16 | 8 | 0 | 12 | 0 | 48 | 12 | 444.3 | 405.9895
0 | 0 | 8 | 4 | 16 | 12 | 52 | 8 | 316 | 276.2309
0 | 30 | 20 | 0 | 5 | 0 | 40 | 5 | 508 | 463.5537
0 | 5 | 5 | 0 | 30 | 0 | 55 | 5 | 308 | 334.8768
5 | 5 | 0 | 0 | 40 | 0 | 45 | 5 | 477 | 427.0648
0 | 15 | 25 | 0 | 5 | 0 | 50 | 5 | 503 | 476.3011
4 | 12 | 4 | 4 | 12 | 16 | 36 | 12 | 290.1 | 308.1191
0 | 25 | 20 | 0 | 10 | 0 | 35 | 10 | 460 | 448.1899
0 | 30 | 10 | 0 | 5 | 0 | 45 | 10 | 537 | 476.573
0 | 40 | 25 | 0 | 10 | 0 | 20 | 5 | 502 | 525.7896
0 | 24 | 8 | 0 | 12 | 16 | 32 | 8 | 270.2 | 259.7215
4 | 32 | 8 | 4 | 4 | 20 | 24 | 4 | 311.4 | 307.3896
0 | 24 | 8 | 0 | 12 | 16 | 32 | 8 | 270.7 | 259.7215
0 | 20 | 10 | 0 | 0 | 0 | 45 | 25 | 615 | 583.9674
4 | 40 | 0 | 0 | 12 | 4 | 36 | 4 | 211.4 | 225.4471
0 | 25 | 5 | 0 | 10 | 0 | 50 | 10 | 332 | 375.7156
0 | 40 | 5 | 0 | 15 | 0 | 20 | 20 | 518 | 474.7133
0 | 16 | 0 | 4 | 20 | 20 | 28 | 12 | 348.8 | 291.6077
5 | 0 | 5 | 0 | 45 | 0 | 45 | 0 | 253 | 238.3781
4 | 20 | 4 | 4 | 16 | 0 | 52 | 0 | 210.1 | 204.7715
4 | 12 | 0 | 0 | 16 | 8 | 52 | 8 | 410.3 | 381.1557

## Test Results
Al | Co | Cr | Cu | Fe | Mn | Ni | V | Actual_Yield Strength (MPa) | Predicted_Yield Strength (MPa)
4 | 12 | 0 | 12 | 20 | 8 | 44 | 0 | 212.6 | 204.1552
0 | 15 | 15 | 0 | 5 | 0 | 45 | 20 | 525 | 516.094
0 | 25 | 0 | 0 | 35 | 0 | 35 | 5 | 305 | 297.7702
0 | 16 | 0 | 4 | 20 | 20 | 28 | 12 | 256.1 | 291.6077
0 | 24 | 8 | 0 | 12 | 16 | 32 | 8 | 270.2 | 259.7215
0 | 10 | 0 | 0 | 0 | 0 | 75 | 15 | 398 | 377.7769
0 | 45 | 5 | 0 | 15 | 0 | 25 | 10 | 357 | 367.8451
0 | 5 | 5 | 0 | 30 | 0 | 55 | 5 | 308 | 334.8768
4 | 12 | 8 | 4 | 16 | 8 | 48 | 0 | 217.6 | 225.2718
5 | 5 | 10 | 0 | 20 | 0 | 55 | 5 | 367 | 337.3621
4 | 16 | 0 | 4 | 12 | 8 | 52 | 4 | 301 | 309.2077
4 | 0 | 8 | 24 | 4 | 16 | 44 | 0 | 261.2 | 177.8789
5 | 15 | 5 | 0 | 5 | 0 | 65 | 5 | 391 | 367.0591
0 | 30 | 10 | 0 | 5 | 0 | 45 | 10 | 537 | 476.573
0 | 35 | 20 | 0 | 30 | 0 | 15 | 0 | 448 | 429.1457
4 | 12 | 8 | 4 | 16 | 8 | 48 | 0 | 226.3 | 225.2718
0 | 30 | 5 | 0 | 30 | 0 | 20 | 15 | 427 | 421.7738
0 | 25 | 20 | 0 | 10 | 0 | 35 | 10 | 460 | 448.1899
4 | 8 | 4 | 4 | 16 | 12 | 48 | 4 | 284.2 | 280.1741
0 | 25 | 10 | 0 | 25 | 0 | 35 | 5 | 413 | 346.8188
0 | 16 | 8 | 4 | 16 | 20 | 36 | 0 | 257.3 | 254.8347
0 | 15 | 5 | 0 | 45 | 0 | 30 | 5 | 364 | 330.1542
0 | 15 | 5 | 0 | 15 | 0 | 40 | 25 | 541 | 520.7549
4 | 12 | 4 | 0 | 28 | 0 | 40 | 12 | 261.9 | 427.5732
0 | 5 | 10 | 0 | 10 | 0 | 55 | 20 | 517 | 504.5631
5 | 10 | 5 | 0 | 25 | 0 | 50 | 5 | 275 | 351.6917