## Train Results
Al | Co | Cr | Cu | Fe | Mn | Ni | V | Actual_Yield Strength (MPa) | Predicted_Yield Strength (MPa)
0 | 15 | 5 | 0 | 15 | 0 | 40 | 25 | 541 | 541.1928
0 | 15 | 5 | 0 | 20 | 0 | 40 | 20 | 430 | 373.8971
0 | 10 | 10 | 0 | 55 | 0 | 25 | 0 | 310 | 305.705
0 | 40 | 4 | 0 | 28 | 4 | 4 | 20 | 531.3 | 528.4064
4 | 0 | 8 | 24 | 4 | 16 | 44 | 0 | 261.2 | 178.1298
4 | 16 | 0 | 20 | 4 | 12 | 44 | 0 | 218.8 | 177.2056
0 | 10 | 5 | 0 | 5 | 0 | 50 | 30 | 637 | 614.7759
0 | 50 | 10 | 0 | 15 | 0 | 15 | 10 | 539 | 525.8148
0 | 15 | 5 | 0 | 45 | 0 | 30 | 5 | 364 | 331.8135
0 | 24 | 4 | 0 | 8 | 4 | 36 | 24 | 431.5 | 403.8078
4 | 0 | 8 | 4 | 24 | 12 | 44 | 4 | 241.5 | 241.1054
0 | 15 | 15 | 0 | 5 | 0 | 45 | 20 | 525 | 517.3464
0 | 16 | 8 | 4 | 16 | 20 | 36 | 0 | 257.3 | 254.3174
4 | 20 | 4 | 4 | 16 | 0 | 52 | 0 | 176.8 | 204.6579
0 | 45 | 10 | 0 | 20 | 0 | 15 | 10 | 487 | 484.7361
0 | 20 | 5 | 0 | 15 | 0 | 40 | 20 | 244 | 319.3711
0 | 10 | 0 | 0 | 0 | 0 | 75 | 15 | 398 | 372.508
5 | 5 | 10 | 0 | 35 | 0 | 45 | 0 | 250 | 228.4476
5 | 10 | 5 | 0 | 20 | 0 | 55 | 5 | 366 | 359.8163
5 | 10 | 0 | 0 | 5 | 0 | 55 | 25 | 669 | 667.4398
0 | 30 | 0 | 0 | 30 | 0 | 35 | 5 | 347 | 302.12
5 | 20 | 5 | 0 | 25 | 0 | 45 | 0 | 313 | 293.687
0 | 5 | 10 | 0 | 30 | 0 | 50 | 5 | 324 | 376.1206
4 | 0 | 12 | 4 | 4 | 16 | 52 | 8 | 307.1 | 298.3556
4 | 12 | 8 | 0 | 8 | 8 | 56 | 4 | 304.1 | 302.1476
4 | 4 | 4 | 8 | 28 | 16 | 32 | 4 | 252.1 | 239.3063
0 | 15 | 20 | 0 | 5 | 0 | 45 | 15 | 551 | 502.8266
0 | 5 | 10 | 0 | 10 | 0 | 55 | 20 | 517 | 498.6361
4 | 0 | 8 | 4 | 24 | 12 | 44 | 4 | 230.5 | 241.1054
0 | 30 | 10 | 0 | 15 | 0 | 30 | 15 | 444 | 446.0496
0 | 65 | 15 | 0 | 0 | 0 | 10 | 10 | 548 | 573.8016
4 | 8 | 0 | 12 | 20 | 8 | 48 | 0 | 232.6 | 185.1203
0 | 25 | 15 | 0 | 5 | 0 | 35 | 20 | 613 | 593.9939
0 | 20 | 8 | 4 | 0 | 20 | 44 | 4 | 319.3 | 328.684
0 | 20 | 8 | 4 | 0 | 20 | 44 | 4 | 340.8 | 328.684
0 | 10 | 5 | 0 | 35 | 0 | 35 | 15 | 391 | 383.0548
4 | 12 | 0 | 0 | 16 | 8 | 52 | 8 | 392.9 | 397.1842
4 | 12 | 8 | 4 | 16 | 8 | 48 | 0 | 217.6 | 238.944
0 | 25 | 5 | 0 | 10 | 0 | 35 | 25 | 614 | 532.2639
0 | 20 | 4 | 0 | 4 | 4 | 48 | 20 | 418.3 | 359.3959
0 | 35 | 15 | 0 | 10 | 0 | 25 | 15 | 521 | 508.6428
0 | 35 | 25 | 0 | 5 | 0 | 30 | 5 | 650 | 599.187
4 | 16 | 0 | 4 | 12 | 8 | 52 | 4 | 301 | 301.1639
0 | 40 | 5 | 0 | 15 | 0 | 15 | 25 | 551 | 567.1407
0 | 45 | 15 | 0 | 10 | 0 | 15 | 15 | 569 | 555.7684
4 | 8 | 4 | 4 | 16 | 12 | 48 | 4 | 277.1 | 275.1573
0 | 20 | 20 | 0 | 15 | 0 | 30 | 15 | 470 | 470.052
0 | 40 | 20 | 0 | 5 | 0 | 30 | 5 | 461 | 475.7187
4 | 12 | 0 | 12 | 20 | 8 | 44 | 0 | 209.6 | 183.6056
0 | 10 | 10 | 0 | 25 | 0 | 50 | 5 | 447 | 401.9036
0 | 35 | 15 | 0 | 5 | 0 | 20 | 25 | 790 | 736.6466
0 | 15 | 20 | 0 | 15 | 0 | 40 | 10 | 431 | 433.5663
4 | 12 | 0 | 12 | 20 | 8 | 44 | 0 | 212.6 | 183.6056
0 | 12 | 8 | 4 | 16 | 20 | 36 | 4 | 271.2 | 255.2662
4 | 12 | 4 | 4 | 20 | 16 | 32 | 8 | 254.6 | 251.9203
4 | 8 | 0 | 0 | 4 | 8 | 52 | 24 | 449.1 | 425.7478
4 | 0 | 4 | 0 | 20 | 8 | 52 | 12 | 304.8 | 347.0266
5 | 0 | 5 | 0 | 25 | 0 | 60 | 5 | 331 | 343.291
0 | 25 | 10 | 0 | 5 | 0 | 35 | 25 | 601 | 615.4012
4 | 8 | 12 | 4 | 4 | 24 | 40 | 4 | 282.4 | 275.123
0 | 25 | 10 | 0 | 20 | 0 | 40 | 5 | 383 | 360.8436
0 | 5 | 0 | 0 | 75 | 0 | 20 | 0 | 610 | 618.3312
0 | 45 | 5 | 0 | 15 | 0 | 25 | 10 | 357 | 373.7216
0 | 25 | 0 | 0 | 35 | 0 | 35 | 5 | 305 | 297.9673
4 | 0 | 12 | 16 | 4 | 12 | 52 | 0 | 269.7 | 263.4184
0 | 55 | 10 | 0 | 10 | 0 | 15 | 10 | 606 | 573.9949
0 | 16 | 8 | 4 | 16 | 20 | 36 | 0 | 259.4 | 254.3174
4 | 12 | 8 | 0 | 8 | 8 | 56 | 4 | 313.1 | 302.1476
0 | 30 | 5 | 0 | 30 | 0 | 20 | 15 | 427 | 425.1806
0 | 35 | 20 | 0 | 10 | 0 | 15 | 20 | 460 | 482.1951
0 | 20 | 10 | 0 | 10 | 0 | 45 | 15 | 443 | 431.108
0 | 5 | 5 | 0 | 30 | 0 | 45 | 15 | 361 | 369.5446
4 | 0 | 4 | 4 | 16 | 12 | 56 | 4 | 310.2 | 313.0279
5 | 5 | 5 | 0 | 20 | 0 | 50 | 15 | 542 | 528.4332
0 | 4 | 8 | 4 | 16 | 20 | 44 | 4 | 267 | 264.0986
0 | 15 | 15 | 0 | 15 | 0 | 40 | 15 | 459 | 443.7164
0 | 12 | 4 | 0 | 4 | 16 | 40 | 24 | 406.4 | 409.6055
0 | 30 | 0 | 0 | 15 | 0 | 50 | 5 | 339 | 325.9721
0 | 20 | 15 | 0 | 0 | 0 | 35 | 30 | 559 | 581.9986
0 | 0 | 8 | 4 | 16 | 12 | 52 | 8 | 264.8 | 275.6002
0 | 10 | 20 | 0 | 5 | 0 | 60 | 5 | 397 | 433.7093
0 | 20 | 10 | 0 | 5 | 0 | 40 | 25 | 590 | 588.2064
0 | 16 | 0 | 4 | 20 | 20 | 28 | 12 | 256.1 | 298.1071
0 | 30 | 10 | 0 | 10 | 0 | 30 | 20 | 625 | 577.3807
4 | 16 | 8 | 0 | 12 | 0 | 48 | 12 | 444.3 | 425.9165
0 | 0 | 8 | 4 | 16 | 12 | 52 | 8 | 316 | 275.6002
0 | 30 | 20 | 0 | 5 | 0 | 40 | 5 | 508 | 476.7783
0 | 5 | 5 | 0 | 30 | 0 | 55 | 5 | 308 | 329.2182
5 | 5 | 0 | 0 | 40 | 0 | 45 | 5 | 477 | 444.0319
0 | 15 | 25 | 0 | 5 | 0 | 50 | 5 | 503 | 488.6053
4 | 12 | 4 | 4 | 12 | 16 | 36 | 12 | 290.1 | 293.629
0 | 25 | 20 | 0 | 10 | 0 | 35 | 10 | 460 | 458.5797
0 | 30 | 10 | 0 | 5 | 0 | 45 | 10 | 537 | 484.606
0 | 40 | 25 | 0 | 10 | 0 | 20 | 5 | 502 | 509.2345
0 | 24 | 8 | 0 | 12 | 16 | 32 | 8 | 270.2 | 269.1351
4 | 32 | 8 | 4 | 4 | 20 | 24 | 4 | 311.4 | 307.2198
0 | 24 | 8 | 0 | 12 | 16 | 32 | 8 | 270.7 | 269.1351
0 | 20 | 10 | 0 | 0 | 0 | 45 | 25 | 615 | 583.4421
4 | 40 | 0 | 0 | 12 | 4 | 36 | 4 | 211.4 | 216.0324
0 | 25 | 5 | 0 | 10 | 0 | 50 | 10 | 332 | 378.9232
0 | 40 | 5 | 0 | 15 | 0 | 20 | 20 | 518 | 508.0871
0 | 16 | 0 | 4 | 20 | 20 | 28 | 12 | 348.8 | 298.1071
5 | 0 | 5 | 0 | 45 | 0 | 45 | 0 | 253 | 232.6704
4 | 20 | 4 | 4 | 16 | 0 | 52 | 0 | 210.1 | 204.6579
4 | 12 | 0 | 0 | 16 | 8 | 52 | 8 | 410.3 | 397.1842

## Test Results
Al | Co | Cr | Cu | Fe | Mn | Ni | V | Actual_Yield Strength (MPa) | Predicted_Yield Strength (MPa)
4 | 0 | 12 | 16 | 4 | 12 | 52 | 0 | 269.7 | 263.4184
4 | 40 | 0 | 0 | 12 | 4 | 36 | 4 | 211.4 | 216.0324
0 | 30 | 10 | 0 | 10 | 0 | 30 | 20 | 625 | 577.3807
0 | 25 | 15 | 0 | 5 | 0 | 35 | 20 | 613 | 593.9939
4 | 12 | 4 | 4 | 12 | 16 | 36 | 12 | 290.1 | 293.629
0 | 15 | 25 | 0 | 5 | 0 | 50 | 5 | 503 | 488.6053
0 | 5 | 0 | 0 | 75 | 0 | 20 | 0 | 610 | 618.3312
0 | 20 | 8 | 4 | 0 | 20 | 44 | 4 | 319.3 | 328.684
0 | 25 | 20 | 0 | 10 | 0 | 35 | 10 | 460 | 458.5797
4 | 12 | 8 | 4 | 16 | 8 | 48 | 0 | 217.6 | 238.944
0 | 10 | 5 | 0 | 10 | 0 | 55 | 20 | 469 | 381.5924
0 | 25 | 10 | 0 | 20 | 0 | 40 | 5 | 383 | 360.8436
0 | 10 | 0 | 0 | 30 | 0 | 40 | 20 | 336 | 440.8748
0 | 40 | 25 | 0 | 10 | 0 | 20 | 5 | 502 | 509.2345
0 | 20 | 10 | 0 | 5 | 0 | 40 | 25 | 590 | 588.2064
0 | 5 | 15 | 0 | 5 | 0 | 70 | 5 | 376 | 442.888
5 | 5 | 10 | 0 | 35 | 0 | 45 | 0 | 250 | 228.4476
5 | 10 | 0 | 0 | 5 | 0 | 55 | 25 | 669 | 667.4398
4 | 0 | 8 | 4 | 24 | 12 | 44 | 4 | 230.5 | 241.1054
0 | 4 | 8 | 4 | 16 | 20 | 44 | 4 | 267 | 264.0986
4 | 12 | 0 | 12 | 20 | 8 | 44 | 0 | 212.6 | 183.6056
0 | 35 | 15 | 0 | 5 | 0 | 20 | 25 | 790 | 736.6466
0 | 5 | 10 | 0 | 30 | 0 | 50 | 5 | 324 | 376.1206
0 | 20 | 8 | 4 | 0 | 20 | 44 | 4 | 340.8 | 328.684
4 | 8 | 4 | 4 | 16 | 12 | 48 | 4 | 277.1 | 275.1573
5 | 5 | 5 | 0 | 20 | 0 | 50 | 15 | 542 | 528.4332
0 | 65 | 15 | 0 | 0 | 0 | 10 | 10 | 548 | 573.8016