## Train Results
Al | Co | Cr | Cu | Fe | Mn | Ni | V | Actual_Yield Strength (MPa) | Predicted_Yield Strength (MPa)
0 | 15 | 5 | 0 | 15 | 0 | 40 | 25 | 541 | 569.3232
0 | 15 | 5 | 0 | 20 | 0 | 40 | 20 | 430 | 383.8738
0 | 10 | 10 | 0 | 55 | 0 | 25 | 0 | 310 | 328.2712
0 | 40 | 4 | 0 | 28 | 4 | 4 | 20 | 531.3 | 541.3975
4 | 0 | 8 | 24 | 4 | 16 | 44 | 0 | 261.2 | 183.9744
4 | 16 | 0 | 20 | 4 | 12 | 44 | 0 | 218.8 | 184.9709
0 | 10 | 5 | 0 | 5 | 0 | 50 | 30 | 637 | 636.0873
0 | 50 | 10 | 0 | 15 | 0 | 15 | 10 | 539 | 543.748
0 | 15 | 5 | 0 | 45 | 0 | 30 | 5 | 364 | 338.9966
0 | 24 | 4 | 0 | 8 | 4 | 36 | 24 | 431.5 | 434.8824
4 | 0 | 8 | 4 | 24 | 12 | 44 | 4 | 241.5 | 243.4249
0 | 15 | 15 | 0 | 5 | 0 | 45 | 20 | 525 | 521.0417
0 | 16 | 8 | 4 | 16 | 20 | 36 | 0 | 257.3 | 261.5922
4 | 20 | 4 | 4 | 16 | 0 | 52 | 0 | 176.8 | 201.6164
0 | 45 | 10 | 0 | 20 | 0 | 15 | 10 | 487 | 491.6277
0 | 20 | 5 | 0 | 15 | 0 | 40 | 20 | 244 | 357.1734
0 | 10 | 0 | 0 | 0 | 0 | 75 | 15 | 398 | 399.5182
5 | 5 | 10 | 0 | 35 | 0 | 45 | 0 | 250 | 253.599
5 | 10 | 5 | 0 | 20 | 0 | 55 | 5 | 366 | 352.5186
5 | 10 | 0 | 0 | 5 | 0 | 55 | 25 | 669 | 664.0135
0 | 30 | 0 | 0 | 30 | 0 | 35 | 5 | 347 | 310.4954
5 | 20 | 5 | 0 | 25 | 0 | 45 | 0 | 313 | 316.2629
0 | 5 | 10 | 0 | 30 | 0 | 50 | 5 | 324 | 344.75
4 | 0 | 12 | 4 | 4 | 16 | 52 | 8 | 307.1 | 296.1286
4 | 12 | 8 | 0 | 8 | 8 | 56 | 4 | 304.1 | 289.4968
4 | 4 | 4 | 8 | 28 | 16 | 32 | 4 | 252.1 | 265.1738
0 | 15 | 20 | 0 | 5 | 0 | 45 | 15 | 551 | 514.4504
0 | 5 | 10 | 0 | 10 | 0 | 55 | 20 | 517 | 498.5219
4 | 0 | 8 | 4 | 24 | 12 | 44 | 4 | 230.5 | 243.4249
0 | 30 | 10 | 0 | 15 | 0 | 30 | 15 | 444 | 462.2843
0 | 65 | 15 | 0 | 0 | 0 | 10 | 10 | 548 | 567.2905
4 | 8 | 0 | 12 | 20 | 8 | 48 | 0 | 232.6 | 217.682
0 | 25 | 15 | 0 | 5 | 0 | 35 | 20 | 613 | 591.1842
0 | 20 | 8 | 4 | 0 | 20 | 44 | 4 | 319.3 | 318.1276
0 | 20 | 8 | 4 | 0 | 20 | 44 | 4 | 340.8 | 318.1276
0 | 10 | 5 | 0 | 35 | 0 | 35 | 15 | 391 | 381.1518
4 | 12 | 0 | 0 | 16 | 8 | 52 | 8 | 392.9 | 374.114
4 | 12 | 8 | 4 | 16 | 8 | 48 | 0 | 217.6 | 239.0905
0 | 25 | 5 | 0 | 10 | 0 | 35 | 25 | 614 | 568.0806
0 | 20 | 4 | 0 | 4 | 4 | 48 | 20 | 418.3 | 362.9968
0 | 35 | 15 | 0 | 10 | 0 | 25 | 15 | 521 | 517.93
0 | 35 | 25 | 0 | 5 | 0 | 30 | 5 | 650 | 590.5599
4 | 16 | 0 | 4 | 12 | 8 | 52 | 4 | 301 | 275.0453
0 | 40 | 5 | 0 | 15 | 0 | 15 | 25 | 551 | 558.409
0 | 45 | 15 | 0 | 10 | 0 | 15 | 15 | 569 | 559.183
4 | 8 | 4 | 4 | 16 | 12 | 48 | 4 | 277.1 | 269.6765
0 | 20 | 20 | 0 | 15 | 0 | 30 | 15 | 470 | 472.0416
0 | 40 | 20 | 0 | 5 | 0 | 30 | 5 | 461 | 484.0324
4 | 12 | 0 | 12 | 20 | 8 | 44 | 0 | 209.6 | 215.2788
0 | 10 | 10 | 0 | 25 | 0 | 50 | 5 | 447 | 369.2661
0 | 35 | 15 | 0 | 5 | 0 | 20 | 25 | 790 | 723.9411
0 | 15 | 20 | 0 | 15 | 0 | 40 | 10 | 431 | 427.5016
4 | 12 | 0 | 12 | 20 | 8 | 44 | 0 | 212.6 | 215.2788
0 | 12 | 8 | 4 | 16 | 20 | 36 | 4 | 271.2 | 265.1253
4 | 12 | 4 | 4 | 20 | 16 | 32 | 8 | 254.6 | 257.4144
4 | 8 | 0 | 0 | 4 | 8 | 52 | 24 | 449.1 | 425.3021
4 | 0 | 4 | 0 | 20 | 8 | 52 | 12 | 304.8 | 318.5176
5 | 0 | 5 | 0 | 25 | 0 | 60 | 5 | 331 | 334.1115
0 | 25 | 10 | 0 | 5 | 0 | 35 | 25 | 601 | 643.9415
4 | 8 | 12 | 4 | 4 | 24 | 40 | 4 | 282.4 | 267.0222
0 | 25 | 10 | 0 | 20 | 0 | 40 | 5 | 383 | 340.4182
0 | 5 | 0 | 0 | 75 | 0 | 20 | 0 | 610 | 665.3793
0 | 45 | 5 | 0 | 15 | 0 | 25 | 10 | 357 | 360.5009
0 | 25 | 0 | 0 | 35 | 0 | 35 | 5 | 305 | 318.8077
4 | 0 | 12 | 16 | 4 | 12 | 52 | 0 | 269.7 | 243.1766
0 | 55 | 10 | 0 | 10 | 0 | 15 | 10 | 606 | 587.0932
0 | 16 | 8 | 4 | 16 | 20 | 36 | 0 | 259.4 | 261.5922
4 | 12 | 8 | 0 | 8 | 8 | 56 | 4 | 313.1 | 289.4968
0 | 30 | 5 | 0 | 30 | 0 | 20 | 15 | 427 | 428.9166
0 | 35 | 20 | 0 | 10 | 0 | 15 | 20 | 460 | 479.7796
0 | 20 | 10 | 0 | 10 | 0 | 45 | 15 | 443 | 426.2061
0 | 5 | 5 | 0 | 30 | 0 | 45 | 15 | 361 | 351.7366
4 | 0 | 4 | 4 | 16 | 12 | 56 | 4 | 310.2 | 309.9534
5 | 5 | 5 | 0 | 20 | 0 | 50 | 15 | 542 | 480.7896
0 | 4 | 8 | 4 | 16 | 20 | 44 | 4 | 267 | 271.3716
0 | 15 | 15 | 0 | 15 | 0 | 40 | 15 | 459 | 435.9615
0 | 12 | 4 | 0 | 4 | 16 | 40 | 24 | 406.4 | 405.7451
0 | 30 | 0 | 0 | 15 | 0 | 50 | 5 | 339 | 316.3966
0 | 20 | 15 | 0 | 0 | 0 | 35 | 30 | 559 | 617.9417
0 | 0 | 8 | 4 | 16 | 12 | 52 | 8 | 264.8 | 275.9819
0 | 10 | 20 | 0 | 5 | 0 | 60 | 5 | 397 | 419.9683
0 | 20 | 10 | 0 | 5 | 0 | 40 | 25 | 590 | 602.277
0 | 16 | 0 | 4 | 20 | 20 | 28 | 12 | 256.1 | 320.0299
0 | 30 | 10 | 0 | 10 | 0 | 30 | 20 | 625 | 591.0797
4 | 16 | 8 | 0 | 12 | 0 | 48 | 12 | 444.3 | 396.3153
0 | 0 | 8 | 4 | 16 | 12 | 52 | 8 | 316 | 275.9819
0 | 30 | 20 | 0 | 5 | 0 | 40 | 5 | 508 | 481.2306
0 | 5 | 5 | 0 | 30 | 0 | 55 | 5 | 308 | 323.3055
5 | 5 | 0 | 0 | 40 | 0 | 45 | 5 | 477 | 438.0499
0 | 15 | 25 | 0 | 5 | 0 | 50 | 5 | 503 | 481.6056
4 | 12 | 4 | 4 | 12 | 16 | 36 | 12 | 290.1 | 285.9868
0 | 25 | 20 | 0 | 10 | 0 | 35 | 10 | 460 | 452.8705
0 | 30 | 10 | 0 | 5 | 0 | 45 | 10 | 537 | 455.1457
0 | 40 | 25 | 0 | 10 | 0 | 20 | 5 | 502 | 504.0732
0 | 24 | 8 | 0 | 12 | 16 | 32 | 8 | 270.2 | 270.7009
4 | 32 | 8 | 4 | 4 | 20 | 24 | 4 | 311.4 | 290.6341
0 | 24 | 8 | 0 | 12 | 16 | 32 | 8 | 270.7 | 270.7009
0 | 20 | 10 | 0 | 0 | 0 | 45 | 25 | 615 | 602.2778
4 | 40 | 0 | 0 | 12 | 4 | 36 | 4 | 211.4 | 207.5358
0 | 25 | 5 | 0 | 10 | 0 | 50 | 10 | 332 | 350.1362
0 | 40 | 5 | 0 | 15 | 0 | 20 | 20 | 518 | 496.6317
0 | 16 | 0 | 4 | 20 | 20 | 28 | 12 | 348.8 | 320.0299
5 | 0 | 5 | 0 | 45 | 0 | 45 | 0 | 253 | 262.9181
4 | 20 | 4 | 4 | 16 | 0 | 52 | 0 | 210.1 | 201.6164
4 | 12 | 0 | 0 | 16 | 8 | 52 | 8 | 410.3 | 374.114

## Test Results
Al | Co | Cr | Cu | Fe | Mn | Ni | V | Actual_Yield Strength (MPa) | Predicted_Yield Strength (MPa)
4 | 0 | 12 | 16 | 4 | 12 | 52 | 0 | 269.7 | 243.1766
4 | 40 | 0 | 0 | 12 | 4 | 36 | 4 | 211.4 | 207.5358
0 | 30 | 10 | 0 | 10 | 0 | 30 | 20 | 625 | 591.0797
0 | 25 | 15 | 0 | 5 | 0 | 35 | 20 | 613 | 591.1842
4 | 12 | 4 | 4 | 12 | 16 | 36 | 12 | 290.1 | 285.9868
0 | 15 | 25 | 0 | 5 | 0 | 50 | 5 | 503 | 481.6056
0 | 5 | 0 | 0 | 75 | 0 | 20 | 0 | 610 | 665.3793
0 | 20 | 8 | 4 | 0 | 20 | 44 | 4 | 319.3 | 318.1276
0 | 25 | 20 | 0 | 10 | 0 | 35 | 10 | 460 | 452.8705
4 | 12 | 8 | 4 | 16 | 8 | 48 | 0 | 217.6 | 239.0905
0 | 10 | 5 | 0 | 10 | 0 | 55 | 20 | 469 | 414.1513
0 | 25 | 10 | 0 | 20 | 0 | 40 | 5 | 383 | 340.4182
0 | 10 | 0 | 0 | 30 | 0 | 40 | 20 | 336 | 429.2272
0 | 40 | 25 | 0 | 10 | 0 | 20 | 5 | 502 | 504.0732
0 | 20 | 10 | 0 | 5 | 0 | 40 | 25 | 590 | 602.277
0 | 5 | 15 | 0 | 5 | 0 | 70 | 5 | 376 | 422.9001
5 | 5 | 10 | 0 | 35 | 0 | 45 | 0 | 250 | 253.599
5 | 10 | 0 | 0 | 5 | 0 | 55 | 25 | 669 | 664.0135
4 | 0 | 8 | 4 | 24 | 12 | 44 | 4 | 230.5 | 243.4249
0 | 4 | 8 | 4 | 16 | 20 | 44 | 4 | 267 | 271.3716
4 | 12 | 0 | 12 | 20 | 8 | 44 | 0 | 212.6 | 215.2788
0 | 35 | 15 | 0 | 5 | 0 | 20 | 25 | 790 | 723.9411
0 | 5 | 10 | 0 | 30 | 0 | 50 | 5 | 324 | 344.75
0 | 20 | 8 | 4 | 0 | 20 | 44 | 4 | 340.8 | 318.1276
4 | 8 | 4 | 4 | 16 | 12 | 48 | 4 | 277.1 | 269.6765
5 | 5 | 5 | 0 | 20 | 0 | 50 | 15 | 542 | 480.7896
0 | 65 | 15 | 0 | 0 | 0 | 10 | 10 | 548 | 567.2904