## Train Results
Al | Co | Cr | Cu | Fe | Mn | Ni | V | Actual_Yield Strength (MPa) | Predicted_Yield Strength (MPa)
0 | 15 | 5 | 0 | 15 | 0 | 40 | 25 | 541 | 547.9675
0 | 15 | 5 | 0 | 20 | 0 | 40 | 20 | 430 | 379.6795
0 | 10 | 10 | 0 | 55 | 0 | 25 | 0 | 310 | 302.4997
0 | 40 | 4 | 0 | 28 | 4 | 4 | 20 | 531.3 | 508.9656
4 | 0 | 8 | 24 | 4 | 16 | 44 | 0 | 261.2 | 196.0437
4 | 16 | 0 | 20 | 4 | 12 | 44 | 0 | 218.8 | 189.9153
0 | 10 | 5 | 0 | 5 | 0 | 50 | 30 | 637 | 622.2172
0 | 50 | 10 | 0 | 15 | 0 | 15 | 10 | 539 | 524.2837
0 | 15 | 5 | 0 | 45 | 0 | 30 | 5 | 364 | 324.6397
0 | 24 | 4 | 0 | 8 | 4 | 36 | 24 | 431.5 | 408.4539
4 | 0 | 8 | 4 | 24 | 12 | 44 | 4 | 241.5 | 252.4856
0 | 15 | 15 | 0 | 5 | 0 | 45 | 20 | 525 | 531.7601
0 | 16 | 8 | 4 | 16 | 20 | 36 | 0 | 257.3 | 256.4066
4 | 20 | 4 | 4 | 16 | 0 | 52 | 0 | 176.8 | 198.6094
0 | 45 | 10 | 0 | 20 | 0 | 15 | 10 | 487 | 482.6691
0 | 20 | 5 | 0 | 15 | 0 | 40 | 20 | 244 | 333.5659
0 | 10 | 0 | 0 | 0 | 0 | 75 | 15 | 398 | 398.9828
5 | 5 | 10 | 0 | 35 | 0 | 45 | 0 | 250 | 238.2847
5 | 10 | 5 | 0 | 20 | 0 | 55 | 5 | 366 | 360.2748
5 | 10 | 0 | 0 | 5 | 0 | 55 | 25 | 669 | 674.2065
0 | 30 | 0 | 0 | 30 | 0 | 35 | 5 | 347 | 295.0159
5 | 20 | 5 | 0 | 25 | 0 | 45 | 0 | 313 | 299.4544
0 | 5 | 10 | 0 | 30 | 0 | 50 | 5 | 324 | 350.9426
4 | 0 | 12 | 4 | 4 | 16 | 52 | 8 | 307.1 | 332.4917
4 | 12 | 8 | 0 | 8 | 8 | 56 | 4 | 304.1 | 314.2797
4 | 4 | 4 | 8 | 28 | 16 | 32 | 4 | 252.1 | 282.9594
0 | 15 | 20 | 0 | 5 | 0 | 45 | 15 | 551 | 517.5837
0 | 5 | 10 | 0 | 10 | 0 | 55 | 20 | 517 | 501.9665
4 | 0 | 8 | 4 | 24 | 12 | 44 | 4 | 230.5 | 252.4856
0 | 30 | 10 | 0 | 15 | 0 | 30 | 15 | 444 | 455.2434
0 | 65 | 15 | 0 | 0 | 0 | 10 | 10 | 548 | 573.6936
4 | 8 | 0 | 12 | 20 | 8 | 48 | 0 | 232.6 | 226.484
0 | 25 | 15 | 0 | 5 | 0 | 35 | 20 | 613 | 588.0419
0 | 20 | 8 | 4 | 0 | 20 | 44 | 4 | 319.3 | 317.4452
0 | 20 | 8 | 4 | 0 | 20 | 44 | 4 | 340.8 | 317.4452
0 | 10 | 5 | 0 | 35 | 0 | 35 | 15 | 391 | 370.9181
4 | 12 | 0 | 0 | 16 | 8 | 52 | 8 | 392.9 | 386.9188
4 | 12 | 8 | 4 | 16 | 8 | 48 | 0 | 217.6 | 235.2326
0 | 25 | 5 | 0 | 10 | 0 | 35 | 25 | 614 | 548.5005
0 | 20 | 4 | 0 | 4 | 4 | 48 | 20 | 418.3 | 396.0139
0 | 35 | 15 | 0 | 10 | 0 | 25 | 15 | 521 | 500.7701
0 | 35 | 25 | 0 | 5 | 0 | 30 | 5 | 650 | 610.3022
4 | 16 | 0 | 4 | 12 | 8 | 52 | 4 | 301 | 294.5653
0 | 40 | 5 | 0 | 15 | 0 | 15 | 25 | 551 | 554.2702
0 | 45 | 15 | 0 | 10 | 0 | 15 | 15 | 569 | 537.9131
4 | 8 | 4 | 4 | 16 | 12 | 48 | 4 | 277.1 | 290.0406
0 | 20 | 20 | 0 | 15 | 0 | 30 | 15 | 470 | 477.1297
0 | 40 | 20 | 0 | 5 | 0 | 30 | 5 | 461 | 477.0686
4 | 12 | 0 | 12 | 20 | 8 | 44 | 0 | 209.6 | 220.0477
0 | 10 | 10 | 0 | 25 | 0 | 50 | 5 | 447 | 379.0825
0 | 35 | 15 | 0 | 5 | 0 | 20 | 25 | 790 | 733.2221
0 | 15 | 20 | 0 | 15 | 0 | 40 | 10 | 431 | 432.0523
4 | 12 | 0 | 12 | 20 | 8 | 44 | 0 | 212.6 | 220.0477
0 | 12 | 8 | 4 | 16 | 20 | 36 | 4 | 271.2 | 260.8451
4 | 12 | 4 | 4 | 20 | 16 | 32 | 8 | 254.6 | 261.4901
4 | 8 | 0 | 0 | 4 | 8 | 52 | 24 | 449.1 | 449.1587
4 | 0 | 4 | 0 | 20 | 8 | 52 | 12 | 304.8 | 336.1237
5 | 0 | 5 | 0 | 25 | 0 | 60 | 5 | 331 | 345.1224
0 | 25 | 10 | 0 | 5 | 0 | 35 | 25 | 601 | 619.9504
4 | 8 | 12 | 4 | 4 | 24 | 40 | 4 | 282.4 | 292.4761
0 | 25 | 10 | 0 | 20 | 0 | 40 | 5 | 383 | 353.9167
0 | 5 | 0 | 0 | 75 | 0 | 20 | 0 | 610 | 607.3792
0 | 45 | 5 | 0 | 15 | 0 | 25 | 10 | 357 | 354.0743
0 | 25 | 0 | 0 | 35 | 0 | 35 | 5 | 305 | 293.9491
4 | 0 | 12 | 16 | 4 | 12 | 52 | 0 | 269.7 | 298.9418
0 | 55 | 10 | 0 | 10 | 0 | 15 | 10 | 606 | 561.6664
0 | 16 | 8 | 4 | 16 | 20 | 36 | 0 | 259.4 | 256.4066
4 | 12 | 8 | 0 | 8 | 8 | 56 | 4 | 313.1 | 314.2797
0 | 30 | 5 | 0 | 30 | 0 | 20 | 15 | 427 | 402.4366
0 | 35 | 20 | 0 | 10 | 0 | 15 | 20 | 460 | 502.1852
0 | 20 | 10 | 0 | 10 | 0 | 45 | 15 | 443 | 431.6469
0 | 5 | 5 | 0 | 30 | 0 | 45 | 15 | 361 | 355.6689
4 | 0 | 4 | 4 | 16 | 12 | 56 | 4 | 310.2 | 326.0543
5 | 5 | 5 | 0 | 20 | 0 | 50 | 15 | 542 | 520.218
0 | 4 | 8 | 4 | 16 | 20 | 44 | 4 | 267 | 270.4521
0 | 15 | 15 | 0 | 15 | 0 | 40 | 15 | 459 | 432.7927
0 | 12 | 4 | 0 | 4 | 16 | 40 | 24 | 406.4 | 383.0295
0 | 30 | 0 | 0 | 15 | 0 | 50 | 5 | 339 | 321.7131
0 | 20 | 15 | 0 | 0 | 0 | 35 | 30 | 559 | 591.5126
0 | 0 | 8 | 4 | 16 | 12 | 52 | 8 | 264.8 | 282.4459
0 | 10 | 20 | 0 | 5 | 0 | 60 | 5 | 397 | 444.6633
0 | 20 | 10 | 0 | 5 | 0 | 40 | 25 | 590 | 593.6115
0 | 16 | 0 | 4 | 20 | 20 | 28 | 12 | 256.1 | 288.3645
0 | 30 | 10 | 0 | 10 | 0 | 30 | 20 | 625 | 587.7975
4 | 16 | 8 | 0 | 12 | 0 | 48 | 12 | 444.3 | 435.8046
0 | 0 | 8 | 4 | 16 | 12 | 52 | 8 | 316 | 282.4459
0 | 30 | 20 | 0 | 5 | 0 | 40 | 5 | 508 | 476.9912
0 | 5 | 5 | 0 | 30 | 0 | 55 | 5 | 308 | 328.8084
5 | 5 | 0 | 0 | 40 | 0 | 45 | 5 | 477 | 426.968
0 | 15 | 25 | 0 | 5 | 0 | 50 | 5 | 503 | 495.5526
4 | 12 | 4 | 4 | 12 | 16 | 36 | 12 | 290.1 | 317.0563
0 | 25 | 20 | 0 | 10 | 0 | 35 | 10 | 460 | 456.9155
0 | 30 | 10 | 0 | 5 | 0 | 45 | 10 | 537 | 454.583
0 | 40 | 25 | 0 | 10 | 0 | 20 | 5 | 502 | 526.9349
0 | 24 | 8 | 0 | 12 | 16 | 32 | 8 | 270.2 | 261.1853
4 | 32 | 8 | 4 | 4 | 20 | 24 | 4 | 311.4 | 320.1073
0 | 24 | 8 | 0 | 12 | 16 | 32 | 8 | 270.7 | 261.1853
0 | 20 | 10 | 0 | 0 | 0 | 45 | 25 | 615 | 593.7595
4 | 40 | 0 | 0 | 12 | 4 | 36 | 4 | 211.4 | 212.2276
0 | 25 | 5 | 0 | 10 | 0 | 50 | 10 | 332 | 361.4633
0 | 40 | 5 | 0 | 15 | 0 | 20 | 20 | 518 | 476.8984
0 | 16 | 0 | 4 | 20 | 20 | 28 | 12 | 348.8 | 288.3645
5 | 0 | 5 | 0 | 45 | 0 | 45 | 0 | 253 | 247.9729
4 | 20 | 4 | 4 | 16 | 0 | 52 | 0 | 210.1 | 198.6094
4 | 12 | 0 | 0 | 16 | 8 | 52 | 8 | 410.3 | 386.9188

## Test Results
Al | Co | Cr | Cu | Fe | Mn | Ni | V | Actual_Yield Strength (MPa) | Predicted_Yield Strength (MPa)
4 | 0 | 12 | 16 | 4 | 12 | 52 | 0 | 269.7 | 298.9418
4 | 40 | 0 | 0 | 12 | 4 | 36 | 4 | 211.4 | 212.2276
0 | 30 | 10 | 0 | 10 | 0 | 30 | 20 | 625 | 587.7975
0 | 25 | 15 | 0 | 5 | 0 | 35 | 20 | 613 | 588.0419
4 | 12 | 4 | 4 | 12 | 16 | 36 | 12 | 290.1 | 317.0563
0 | 15 | 25 | 0 | 5 | 0 | 50 | 5 | 503 | 495.5526
0 | 5 | 0 | 0 | 75 | 0 | 20 | 0 | 610 | 607.3792
0 | 20 | 8 | 4 | 0 | 20 | 44 | 4 | 319.3 | 317.4452
0 | 25 | 20 | 0 | 10 | 0 | 35 | 10 | 460 | 456.9155
4 | 12 | 8 | 4 | 16 | 8 | 48 | 0 | 217.6 | 235.2326
0 | 10 | 5 | 0 | 10 | 0 | 55 | 20 | 469 | 413.7569
0 | 25 | 10 | 0 | 20 | 0 | 40 | 5 | 383 | 353.9167
0 | 10 | 0 | 0 | 30 | 0 | 40 | 20 | 336 | 402.4842
0 | 40 | 25 | 0 | 10 | 0 | 20 | 5 | 502 | 526.9349
0 | 20 | 10 | 0 | 5 | 0 | 40 | 25 | 590 | 593.6115
0 | 5 | 15 | 0 | 5 | 0 | 70 | 5 | 376 | 441.762
5 | 5 | 10 | 0 | 35 | 0 | 45 | 0 | 250 | 238.2847
5 | 10 | 0 | 0 | 5 | 0 | 55 | 25 | 669 | 674.2065
4 | 0 | 8 | 4 | 24 | 12 | 44 | 4 | 230.5 | 252.4856
0 | 4 | 8 | 4 | 16 | 20 | 44 | 4 | 267 | 270.4521
4 | 12 | 0 | 12 | 20 | 8 | 44 | 0 | 212.6 | 220.0477
0 | 35 | 15 | 0 | 5 | 0 | 20 | 25 | 790 | 733.2221
0 | 5 | 10 | 0 | 30 | 0 | 50 | 5 | 324 | 350.9426
0 | 20 | 8 | 4 | 0 | 20 | 44 | 4 | 340.8 | 317.4452
4 | 8 | 4 | 4 | 16 | 12 | 48 | 4 | 277.1 | 290.0406
5 | 5 | 5 | 0 | 20 | 0 | 50 | 15 | 542 | 520.218
0 | 65 | 15 | 0 | 0 | 0 | 10 | 10 | 548 | 573.6935