## Train Results
Al | Co | Cr | Cu | Fe | Mn | Ni | V | Actual_Yield Strength (MPa) | Predicted_Yield Strength (MPa)
0 | 15 | 5 | 0 | 15 | 0 | 40 | 25 | 541 | 541.861
0 | 15 | 5 | 0 | 20 | 0 | 40 | 20 | 430 | 380.9091
0 | 10 | 10 | 0 | 55 | 0 | 25 | 0 | 310 | 304.4124
0 | 40 | 4 | 0 | 28 | 4 | 4 | 20 | 531.3 | 512.0259
4 | 0 | 8 | 24 | 4 | 16 | 44 | 0 | 261.2 | 186.1774
4 | 16 | 0 | 20 | 4 | 12 | 44 | 0 | 218.8 | 183.7647
0 | 10 | 5 | 0 | 5 | 0 | 50 | 30 | 637 | 615.5421
0 | 50 | 10 | 0 | 15 | 0 | 15 | 10 | 539 | 547.2125
0 | 15 | 5 | 0 | 45 | 0 | 30 | 5 | 364 | 330.7144
0 | 24 | 4 | 0 | 8 | 4 | 36 | 24 | 431.5 | 422.4826
4 | 0 | 8 | 4 | 24 | 12 | 44 | 4 | 241.5 | 250.4067
0 | 15 | 15 | 0 | 5 | 0 | 45 | 20 | 525 | 521.6357
0 | 16 | 8 | 4 | 16 | 20 | 36 | 0 | 257.3 | 266.8028
4 | 20 | 4 | 4 | 16 | 0 | 52 | 0 | 176.8 | 209.8429
0 | 45 | 10 | 0 | 20 | 0 | 15 | 10 | 487 | 501.3205
0 | 20 | 5 | 0 | 15 | 0 | 40 | 20 | 244 | 344.3853
0 | 10 | 0 | 0 | 0 | 0 | 75 | 15 | 398 | 356.1597
5 | 5 | 10 | 0 | 35 | 0 | 45 | 0 | 250 | 252.0362
5 | 10 | 5 | 0 | 20 | 0 | 55 | 5 | 366 | 363.0719
5 | 10 | 0 | 0 | 5 | 0 | 55 | 25 | 669 | 665.4299
0 | 30 | 0 | 0 | 30 | 0 | 35 | 5 | 347 | 303.248
5 | 20 | 5 | 0 | 25 | 0 | 45 | 0 | 313 | 323.764
0 | 5 | 10 | 0 | 30 | 0 | 50 | 5 | 324 | 378.6198
4 | 0 | 12 | 4 | 4 | 16 | 52 | 8 | 307.1 | 319.1314
4 | 12 | 8 | 0 | 8 | 8 | 56 | 4 | 304.1 | 295.5092
4 | 4 | 4 | 8 | 28 | 16 | 32 | 4 | 252.1 | 244.0508
0 | 15 | 20 | 0 | 5 | 0 | 45 | 15 | 551 | 505.7132
0 | 5 | 10 | 0 | 10 | 0 | 55 | 20 | 517 | 493.4817
4 | 0 | 8 | 4 | 24 | 12 | 44 | 4 | 230.5 | 250.4067
0 | 30 | 10 | 0 | 15 | 0 | 30 | 15 | 444 | 452.1399
0 | 65 | 15 | 0 | 0 | 0 | 10 | 10 | 548 | 553.1699
4 | 8 | 0 | 12 | 20 | 8 | 48 | 0 | 232.6 | 214.2514
0 | 25 | 15 | 0 | 5 | 0 | 35 | 20 | 613 | 599.1904
0 | 20 | 8 | 4 | 0 | 20 | 44 | 4 | 319.3 | 323.1365
0 | 20 | 8 | 4 | 0 | 20 | 44 | 4 | 340.8 | 323.1365
0 | 10 | 5 | 0 | 35 | 0 | 35 | 15 | 391 | 385.8741
4 | 12 | 0 | 0 | 16 | 8 | 52 | 8 | 392.9 | 368.2519
4 | 12 | 8 | 4 | 16 | 8 | 48 | 0 | 217.6 | 241.8473
0 | 25 | 5 | 0 | 10 | 0 | 35 | 25 | 614 | 558.2271
0 | 20 | 4 | 0 | 4 | 4 | 48 | 20 | 418.3 | 362.3562
0 | 35 | 15 | 0 | 10 | 0 | 25 | 15 | 521 | 500.2729
0 | 35 | 25 | 0 | 5 | 0 | 30 | 5 | 650 | 579.7886
4 | 16 | 0 | 4 | 12 | 8 | 52 | 4 | 301 | 280.626
0 | 40 | 5 | 0 | 15 | 0 | 15 | 25 | 551 | 565.636
0 | 45 | 15 | 0 | 10 | 0 | 15 | 15 | 569 | 537.0675
4 | 8 | 4 | 4 | 16 | 12 | 48 | 4 | 277.1 | 267.0402
0 | 20 | 20 | 0 | 15 | 0 | 30 | 15 | 470 | 465.8013
0 | 40 | 20 | 0 | 5 | 0 | 30 | 5 | 461 | 484.3758
4 | 12 | 0 | 12 | 20 | 8 | 44 | 0 | 209.6 | 209.9439
0 | 10 | 10 | 0 | 25 | 0 | 50 | 5 | 447 | 409.6784
0 | 35 | 15 | 0 | 5 | 0 | 20 | 25 | 790 | 738.9847
0 | 15 | 20 | 0 | 15 | 0 | 40 | 10 | 431 | 421.2943
4 | 12 | 0 | 12 | 20 | 8 | 44 | 0 | 212.6 | 209.9439
0 | 12 | 8 | 4 | 16 | 20 | 36 | 4 | 271.2 | 269.4513
4 | 12 | 4 | 4 | 20 | 16 | 32 | 8 | 254.6 | 258.6792
4 | 8 | 0 | 0 | 4 | 8 | 52 | 24 | 449.1 | 398.3132
4 | 0 | 4 | 0 | 20 | 8 | 52 | 12 | 304.8 | 309.5953
5 | 0 | 5 | 0 | 25 | 0 | 60 | 5 | 331 | 338.7434
0 | 25 | 10 | 0 | 5 | 0 | 35 | 25 | 601 | 639.6029
4 | 8 | 12 | 4 | 4 | 24 | 40 | 4 | 282.4 | 287.9802
0 | 25 | 10 | 0 | 20 | 0 | 40 | 5 | 383 | 371.3789
0 | 5 | 0 | 0 | 75 | 0 | 20 | 0 | 610 | 595.8487
0 | 45 | 5 | 0 | 15 | 0 | 25 | 10 | 357 | 373.735
0 | 25 | 0 | 0 | 35 | 0 | 35 | 5 | 305 | 302.3354
4 | 0 | 12 | 16 | 4 | 12 | 52 | 0 | 269.7 | 260.273
0 | 55 | 10 | 0 | 10 | 0 | 15 | 10 | 606 | 579.0296
0 | 16 | 8 | 4 | 16 | 20 | 36 | 0 | 259.4 | 266.8028
4 | 12 | 8 | 0 | 8 | 8 | 56 | 4 | 313.1 | 295.5092
0 | 30 | 5 | 0 | 30 | 0 | 20 | 15 | 427 | 438.1551
0 | 35 | 20 | 0 | 10 | 0 | 15 | 20 | 460 | 496.2684
0 | 20 | 10 | 0 | 10 | 0 | 45 | 15 | 443 | 419.341
0 | 5 | 5 | 0 | 30 | 0 | 45 | 15 | 361 | 372.3102
4 | 0 | 4 | 4 | 16 | 12 | 56 | 4 | 310.2 | 300.0258
5 | 5 | 5 | 0 | 20 | 0 | 50 | 15 | 542 | 492.6547
0 | 4 | 8 | 4 | 16 | 20 | 44 | 4 | 267 | 273.4427
0 | 15 | 15 | 0 | 15 | 0 | 40 | 15 | 459 | 435.327
0 | 12 | 4 | 0 | 4 | 16 | 40 | 24 | 406.4 | 372.0999
0 | 30 | 0 | 0 | 15 | 0 | 50 | 5 | 339 | 317.2692
0 | 20 | 15 | 0 | 0 | 0 | 35 | 30 | 559 | 610.6169
0 | 0 | 8 | 4 | 16 | 12 | 52 | 8 | 264.8 | 283.9186
0 | 10 | 20 | 0 | 5 | 0 | 60 | 5 | 397 | 432.4585
0 | 20 | 10 | 0 | 5 | 0 | 40 | 25 | 590 | 592.4749
0 | 16 | 0 | 4 | 20 | 20 | 28 | 12 | 256.1 | 295.6446
0 | 30 | 10 | 0 | 10 | 0 | 30 | 20 | 625 | 592.1097
4 | 16 | 8 | 0 | 12 | 0 | 48 | 12 | 444.3 | 423.5257
0 | 0 | 8 | 4 | 16 | 12 | 52 | 8 | 316 | 283.9186
0 | 30 | 20 | 0 | 5 | 0 | 40 | 5 | 508 | 463.5646
0 | 5 | 5 | 0 | 30 | 0 | 55 | 5 | 308 | 330.8887
5 | 5 | 0 | 0 | 40 | 0 | 45 | 5 | 477 | 431.2482
0 | 15 | 25 | 0 | 5 | 0 | 50 | 5 | 503 | 471.5097
4 | 12 | 4 | 4 | 12 | 16 | 36 | 12 | 290.1 | 293.0206
0 | 25 | 20 | 0 | 10 | 0 | 35 | 10 | 460 | 446.3997
0 | 30 | 10 | 0 | 5 | 0 | 45 | 10 | 537 | 473.2874
0 | 40 | 25 | 0 | 10 | 0 | 20 | 5 | 502 | 515.7741
0 | 24 | 8 | 0 | 12 | 16 | 32 | 8 | 270.2 | 268.1099
4 | 32 | 8 | 4 | 4 | 20 | 24 | 4 | 311.4 | 317.2176
0 | 24 | 8 | 0 | 12 | 16 | 32 | 8 | 270.7 | 268.1099
0 | 20 | 10 | 0 | 0 | 0 | 45 | 25 | 615 | 589.1693
4 | 40 | 0 | 0 | 12 | 4 | 36 | 4 | 211.4 | 221.7659
0 | 25 | 5 | 0 | 10 | 0 | 50 | 10 | 332 | 355.6611
0 | 40 | 5 | 0 | 15 | 0 | 20 | 20 | 518 | 503.1754
0 | 16 | 0 | 4 | 20 | 20 | 28 | 12 | 348.8 | 295.6446
5 | 0 | 5 | 0 | 45 | 0 | 45 | 0 | 253 | 261.7983
4 | 20 | 4 | 4 | 16 | 0 | 52 | 0 | 210.1 | 209.8429
4 | 12 | 0 | 0 | 16 | 8 | 52 | 8 | 410.3 | 368.2519

## Test Results
Al | Co | Cr | Cu | Fe | Mn | Ni | V | Actual_Yield Strength (MPa) | Predicted_Yield Strength (MPa)
4 | 0 | 12 | 16 | 4 | 12 | 52 | 0 | 269.7 | 260.273
4 | 40 | 0 | 0 | 12 | 4 | 36 | 4 | 211.4 | 221.7659
0 | 30 | 10 | 0 | 10 | 0 | 30 | 20 | 625 | 592.1097
0 | 25 | 15 | 0 | 5 | 0 | 35 | 20 | 613 | 599.1904
4 | 12 | 4 | 4 | 12 | 16 | 36 | 12 | 290.1 | 293.0206
0 | 15 | 25 | 0 | 5 | 0 | 50 | 5 | 503 | 471.5097
0 | 5 | 0 | 0 | 75 | 0 | 20 | 0 | 610 | 595.8487
0 | 20 | 8 | 4 | 0 | 20 | 44 | 4 | 319.3 | 323.1365
0 | 25 | 20 | 0 | 10 | 0 | 35 | 10 | 460 | 446.3997
4 | 12 | 8 | 4 | 16 | 8 | 48 | 0 | 217.6 | 241.8473
0 | 10 | 5 | 0 | 10 | 0 | 55 | 20 | 469 | 384.6868
0 | 25 | 10 | 0 | 20 | 0 | 40 | 5 | 383 | 371.3789
0 | 10 | 0 | 0 | 30 | 0 | 40 | 20 | 336 | 398.6683
0 | 40 | 25 | 0 | 10 | 0 | 20 | 5 | 502 | 515.7741
0 | 20 | 10 | 0 | 5 | 0 | 40 | 25 | 590 | 592.4749
0 | 5 | 15 | 0 | 5 | 0 | 70 | 5 | 376 | 427.8004
5 | 5 | 10 | 0 | 35 | 0 | 45 | 0 | 250 | 252.0362
5 | 10 | 0 | 0 | 5 | 0 | 55 | 25 | 669 | 665.4299
4 | 0 | 8 | 4 | 24 | 12 | 44 | 4 | 230.5 | 250.4067
0 | 4 | 8 | 4 | 16 | 20 | 44 | 4 | 267 | 273.4427
4 | 12 | 0 | 12 | 20 | 8 | 44 | 0 | 212.6 | 209.9439
0 | 35 | 15 | 0 | 5 | 0 | 20 | 25 | 790 | 738.9847
0 | 5 | 10 | 0 | 30 | 0 | 50 | 5 | 324 | 378.6198
0 | 20 | 8 | 4 | 0 | 20 | 44 | 4 | 340.8 | 323.1365
4 | 8 | 4 | 4 | 16 | 12 | 48 | 4 | 277.1 | 267.0402
5 | 5 | 5 | 0 | 20 | 0 | 50 | 15 | 542 | 492.6547
0 | 65 | 15 | 0 | 0 | 0 | 10 | 10 | 548 | 553.1699