## Train Results
Al | Co | Cr | Cu | Fe | Mn | Ni | V | Actual_Yield Strength (MPa) | Predicted_Yield Strength (MPa)
0 | 15 | 5 | 0 | 15 | 0 | 40 | 25 | 541 | 544.3011
0 | 15 | 5 | 0 | 20 | 0 | 40 | 20 | 430 | 371.3803
0 | 10 | 10 | 0 | 55 | 0 | 25 | 0 | 310 | 283.8918
0 | 40 | 4 | 0 | 28 | 4 | 4 | 20 | 531.3 | 510.6869
4 | 0 | 8 | 24 | 4 | 16 | 44 | 0 | 261.2 | 178.2202
4 | 16 | 0 | 20 | 4 | 12 | 44 | 0 | 218.8 | 177.9604
0 | 10 | 5 | 0 | 5 | 0 | 50 | 30 | 637 | 627.4404
0 | 50 | 10 | 0 | 15 | 0 | 15 | 10 | 539 | 520.2796
0 | 15 | 5 | 0 | 45 | 0 | 30 | 5 | 364 | 319.3159
0 | 24 | 4 | 0 | 8 | 4 | 36 | 24 | 431.5 | 410.5415
4 | 0 | 8 | 4 | 24 | 12 | 44 | 4 | 241.5 | 236.0134
0 | 15 | 15 | 0 | 5 | 0 | 45 | 20 | 525 | 537.3459
0 | 16 | 8 | 4 | 16 | 20 | 36 | 0 | 257.3 | 259.1088
4 | 20 | 4 | 4 | 16 | 0 | 52 | 0 | 176.8 | 205.2225
0 | 45 | 10 | 0 | 20 | 0 | 15 | 10 | 487 | 479.3007
0 | 20 | 5 | 0 | 15 | 0 | 40 | 20 | 244 | 331.0437
0 | 10 | 0 | 0 | 0 | 0 | 75 | 15 | 398 | 390.1671
5 | 5 | 10 | 0 | 35 | 0 | 45 | 0 | 250 | 248.7915
5 | 10 | 5 | 0 | 20 | 0 | 55 | 5 | 366 | 363.8454
5 | 10 | 0 | 0 | 5 | 0 | 55 | 25 | 669 | 660.3936
0 | 30 | 0 | 0 | 30 | 0 | 35 | 5 | 347 | 294.2645
5 | 20 | 5 | 0 | 25 | 0 | 45 | 0 | 313 | 328.6685
0 | 5 | 10 | 0 | 30 | 0 | 50 | 5 | 324 | 346.4025
4 | 0 | 12 | 4 | 4 | 16 | 52 | 8 | 307.1 | 323.791
4 | 12 | 8 | 0 | 8 | 8 | 56 | 4 | 304.1 | 291.0562
4 | 4 | 4 | 8 | 28 | 16 | 32 | 4 | 252.1 | 227.7505
0 | 15 | 20 | 0 | 5 | 0 | 45 | 15 | 551 | 522.9332
0 | 5 | 10 | 0 | 10 | 0 | 55 | 20 | 517 | 498.3654
4 | 0 | 8 | 4 | 24 | 12 | 44 | 4 | 230.5 | 236.0134
0 | 30 | 10 | 0 | 15 | 0 | 30 | 15 | 444 | 438.9025
0 | 65 | 15 | 0 | 0 | 0 | 10 | 10 | 548 | 543.0523
4 | 8 | 0 | 12 | 20 | 8 | 48 | 0 | 232.6 | 189.5904
0 | 25 | 15 | 0 | 5 | 0 | 35 | 20 | 613 | 611.9992
0 | 20 | 8 | 4 | 0 | 20 | 44 | 4 | 319.3 | 323.0157
0 | 20 | 8 | 4 | 0 | 20 | 44 | 4 | 340.8 | 323.0157
0 | 10 | 5 | 0 | 35 | 0 | 35 | 15 | 391 | 375.8685
4 | 12 | 0 | 0 | 16 | 8 | 52 | 8 | 392.9 | 381.2558
4 | 12 | 8 | 4 | 16 | 8 | 48 | 0 | 217.6 | 217.8218
0 | 25 | 5 | 0 | 10 | 0 | 35 | 25 | 614 | 560.8994
0 | 20 | 4 | 0 | 4 | 4 | 48 | 20 | 418.3 | 395.4509
0 | 35 | 15 | 0 | 10 | 0 | 25 | 15 | 521 | 505.8396
0 | 35 | 25 | 0 | 5 | 0 | 30 | 5 | 650 | 594.8854
4 | 16 | 0 | 4 | 12 | 8 | 52 | 4 | 301 | 268.7767
0 | 40 | 5 | 0 | 15 | 0 | 15 | 25 | 551 | 576.9739
0 | 45 | 15 | 0 | 10 | 0 | 15 | 15 | 569 | 539.3741
4 | 8 | 4 | 4 | 16 | 12 | 48 | 4 | 277.1 | 261.9598
0 | 20 | 20 | 0 | 15 | 0 | 30 | 15 | 470 | 456.3514
0 | 40 | 20 | 0 | 5 | 0 | 30 | 5 | 461 | 467.7729
4 | 12 | 0 | 12 | 20 | 8 | 44 | 0 | 209.6 | 187.3215
0 | 10 | 10 | 0 | 25 | 0 | 50 | 5 | 447 | 388.1682
0 | 35 | 15 | 0 | 5 | 0 | 20 | 25 | 790 | 734.805
0 | 15 | 20 | 0 | 15 | 0 | 40 | 10 | 431 | 423.1906
4 | 12 | 0 | 12 | 20 | 8 | 44 | 0 | 212.6 | 187.3215
0 | 12 | 8 | 4 | 16 | 20 | 36 | 4 | 271.2 | 265.3802
4 | 12 | 4 | 4 | 20 | 16 | 32 | 8 | 254.6 | 247.3437
4 | 8 | 0 | 0 | 4 | 8 | 52 | 24 | 449.1 | 428.1257
4 | 0 | 4 | 0 | 20 | 8 | 52 | 12 | 304.8 | 336.0359
5 | 0 | 5 | 0 | 25 | 0 | 60 | 5 | 331 | 347.5196
0 | 25 | 10 | 0 | 5 | 0 | 35 | 25 | 601 | 658.3043
4 | 8 | 12 | 4 | 4 | 24 | 40 | 4 | 282.4 | 284.0156
0 | 25 | 10 | 0 | 20 | 0 | 40 | 5 | 383 | 364.9417
0 | 5 | 0 | 0 | 75 | 0 | 20 | 0 | 610 | 602.5532
0 | 45 | 5 | 0 | 15 | 0 | 25 | 10 | 357 | 360.4328
0 | 25 | 0 | 0 | 35 | 0 | 35 | 5 | 305 | 296.7208
4 | 0 | 12 | 16 | 4 | 12 | 52 | 0 | 269.7 | 199.824
0 | 55 | 10 | 0 | 10 | 0 | 15 | 10 | 606 | 553.8863
0 | 16 | 8 | 4 | 16 | 20 | 36 | 0 | 259.4 | 259.1088
4 | 12 | 8 | 0 | 8 | 8 | 56 | 4 | 313.1 | 291.0562
0 | 30 | 5 | 0 | 30 | 0 | 20 | 15 | 427 | 402.3838
0 | 35 | 20 | 0 | 10 | 0 | 15 | 20 | 460 | 478.2701
0 | 20 | 10 | 0 | 10 | 0 | 45 | 15 | 443 | 439.9814
0 | 5 | 5 | 0 | 30 | 0 | 45 | 15 | 361 | 352.0437
4 | 0 | 4 | 4 | 16 | 12 | 56 | 4 | 310.2 | 309.4422
5 | 5 | 5 | 0 | 20 | 0 | 50 | 15 | 542 | 497.7685
0 | 4 | 8 | 4 | 16 | 20 | 44 | 4 | 267 | 270.9733
0 | 15 | 15 | 0 | 15 | 0 | 40 | 15 | 459 | 433.4714
0 | 12 | 4 | 0 | 4 | 16 | 40 | 24 | 406.4 | 395.0049
0 | 30 | 0 | 0 | 15 | 0 | 50 | 5 | 339 | 313.5747
0 | 20 | 15 | 0 | 0 | 0 | 35 | 30 | 559 | 603.1431
0 | 0 | 8 | 4 | 16 | 12 | 52 | 8 | 264.8 | 274.7549
0 | 10 | 20 | 0 | 5 | 0 | 60 | 5 | 397 | 449.2868
0 | 20 | 10 | 0 | 5 | 0 | 40 | 25 | 590 | 604.5848
0 | 16 | 0 | 4 | 20 | 20 | 28 | 12 | 256.1 | 305.7933
0 | 30 | 10 | 0 | 10 | 0 | 30 | 20 | 625 | 612.1869
4 | 16 | 8 | 0 | 12 | 0 | 48 | 12 | 444.3 | 402.6998
0 | 0 | 8 | 4 | 16 | 12 | 52 | 8 | 316 | 274.7549
0 | 30 | 20 | 0 | 5 | 0 | 40 | 5 | 508 | 490.532
0 | 5 | 5 | 0 | 30 | 0 | 55 | 5 | 308 | 318.446
5 | 5 | 0 | 0 | 40 | 0 | 45 | 5 | 477 | 421.6599
0 | 15 | 25 | 0 | 5 | 0 | 50 | 5 | 503 | 507.2138
4 | 12 | 4 | 4 | 12 | 16 | 36 | 12 | 290.1 | 283.4439
0 | 25 | 20 | 0 | 10 | 0 | 35 | 10 | 460 | 462.3459
0 | 30 | 10 | 0 | 5 | 0 | 45 | 10 | 537 | 471.703125
0 | 40 | 25 | 0 | 10 | 0 | 20 | 5 | 502 | 504.236
0 | 24 | 8 | 0 | 12 | 16 | 32 | 8 | 270.2 | 263.3936
4 | 32 | 8 | 4 | 4 | 20 | 24 | 4 | 311.4 | 309.9743
0 | 24 | 8 | 0 | 12 | 16 | 32 | 8 | 270.7 | 263.3936
0 | 20 | 10 | 0 | 0 | 0 | 45 | 25 | 615 | 605.828
4 | 40 | 0 | 0 | 12 | 4 | 36 | 4 | 211.4 | 209.8069
0 | 25 | 5 | 0 | 10 | 0 | 50 | 10 | 332 | 374.8504
0 | 40 | 5 | 0 | 15 | 0 | 20 | 20 | 518 | 476.4478
0 | 16 | 0 | 4 | 20 | 20 | 28 | 12 | 348.8 | 305.7933
5 | 0 | 5 | 0 | 45 | 0 | 45 | 0 | 253 | 264.9815
4 | 20 | 4 | 4 | 16 | 0 | 52 | 0 | 210.1 | 205.2225
4 | 12 | 0 | 0 | 16 | 8 | 52 | 8 | 410.3 | 381.2559

## Test Results
Al | Co | Cr | Cu | Fe | Mn | Ni | V | Actual_Yield Strength (MPa) | Predicted_Yield Strength (MPa)
4 | 0 | 12 | 16 | 4 | 12 | 52 | 0 | 269.7 | 199.824
4 | 40 | 0 | 0 | 12 | 4 | 36 | 4 | 211.4 | 209.8069
0 | 30 | 10 | 0 | 10 | 0 | 30 | 20 | 625 | 612.1869
0 | 25 | 15 | 0 | 5 | 0 | 35 | 20 | 613 | 611.9992
4 | 12 | 4 | 4 | 12 | 16 | 36 | 12 | 290.1 | 283.4439
0 | 15 | 25 | 0 | 5 | 0 | 50 | 5 | 503 | 507.2138
0 | 5 | 0 | 0 | 75 | 0 | 20 | 0 | 610 | 602.5532
0 | 20 | 8 | 4 | 0 | 20 | 44 | 4 | 319.3 | 323.0157
0 | 25 | 20 | 0 | 10 | 0 | 35 | 10 | 460 | 462.3459
4 | 12 | 8 | 4 | 16 | 8 | 48 | 0 | 217.6 | 217.8218
0 | 10 | 5 | 0 | 10 | 0 | 55 | 20 | 469 | 391.956
0 | 25 | 10 | 0 | 20 | 0 | 40 | 5 | 383 | 364.9417
0 | 10 | 0 | 0 | 30 | 0 | 40 | 20 | 336 | 391.2785
0 | 40 | 25 | 0 | 10 | 0 | 20 | 5 | 502 | 504.236
0 | 20 | 10 | 0 | 5 | 0 | 40 | 25 | 590 | 604.5848
0 | 5 | 15 | 0 | 5 | 0 | 70 | 5 | 376 | 443.4325
5 | 5 | 10 | 0 | 35 | 0 | 45 | 0 | 250 | 248.7915
5 | 10 | 0 | 0 | 5 | 0 | 55 | 25 | 669 | 660.3936
4 | 0 | 8 | 4 | 24 | 12 | 44 | 4 | 230.5 | 236.0134
0 | 4 | 8 | 4 | 16 | 20 | 44 | 4 | 267 | 270.9733
4 | 12 | 0 | 12 | 20 | 8 | 44 | 0 | 212.6 | 187.3215
0 | 35 | 15 | 0 | 5 | 0 | 20 | 25 | 790 | 734.805
0 | 5 | 10 | 0 | 30 | 0 | 50 | 5 | 324 | 346.4025
0 | 20 | 8 | 4 | 0 | 20 | 44 | 4 | 340.8 | 323.0157
4 | 8 | 4 | 4 | 16 | 12 | 48 | 4 | 277.1 | 261.9598
5 | 5 | 5 | 0 | 20 | 0 | 50 | 15 | 542 | 497.7685
0 | 65 | 15 | 0 | 0 | 0 | 10 | 10 | 548 | 543.0524