## Train Results
Al | Co | Cr | Cu | Fe | Mn | Ni | V | Actual_Yield Strength (MPa) | Predicted_Yield Strength (MPa)
0 | 15 | 5 | 0 | 15 | 0 | 40 | 25 | 541 | 530.9441
0 | 15 | 5 | 0 | 20 | 0 | 40 | 20 | 430 | 387.8947
0 | 10 | 10 | 0 | 55 | 0 | 25 | 0 | 310 | 305.6605
0 | 40 | 4 | 0 | 28 | 4 | 4 | 20 | 531.3 | 526.5959
4 | 0 | 8 | 24 | 4 | 16 | 44 | 0 | 261.2 | 191.6673
4 | 16 | 0 | 20 | 4 | 12 | 44 | 0 | 218.8 | 185.0484
0 | 10 | 5 | 0 | 5 | 0 | 50 | 30 | 637 | 618.2239
0 | 50 | 10 | 0 | 15 | 0 | 15 | 10 | 539 | 546.0496
0 | 15 | 5 | 0 | 45 | 0 | 30 | 5 | 364 | 342.5166
0 | 24 | 4 | 0 | 8 | 4 | 36 | 24 | 431.5 | 403.148
4 | 0 | 8 | 4 | 24 | 12 | 44 | 4 | 241.5 | 238.9816
0 | 15 | 15 | 0 | 5 | 0 | 45 | 20 | 525 | 517.1931
0 | 16 | 8 | 4 | 16 | 20 | 36 | 0 | 257.3 | 268.1393
4 | 20 | 4 | 4 | 16 | 0 | 52 | 0 | 176.8 | 204.8724
0 | 45 | 10 | 0 | 20 | 0 | 15 | 10 | 487 | 506.7426
0 | 20 | 5 | 0 | 15 | 0 | 40 | 20 | 244 | 337.6635
0 | 10 | 0 | 0 | 0 | 0 | 75 | 15 | 398 | 393.9736
5 | 5 | 10 | 0 | 35 | 0 | 45 | 0 | 250 | 259.5729
5 | 10 | 5 | 0 | 20 | 0 | 55 | 5 | 366 | 360.0896
5 | 10 | 0 | 0 | 5 | 0 | 55 | 25 | 669 | 649.2219
0 | 30 | 0 | 0 | 30 | 0 | 35 | 5 | 347 | 317.8394
5 | 20 | 5 | 0 | 25 | 0 | 45 | 0 | 313 | 293.8616
0 | 5 | 10 | 0 | 30 | 0 | 50 | 5 | 324 | 364.2075
4 | 0 | 12 | 4 | 4 | 16 | 52 | 8 | 307.1 | 293.9457
4 | 12 | 8 | 0 | 8 | 8 | 56 | 4 | 304.1 | 310.5533
4 | 4 | 4 | 8 | 28 | 16 | 32 | 4 | 252.1 | 271.5287
0 | 15 | 20 | 0 | 5 | 0 | 45 | 15 | 551 | 495.5181
0 | 5 | 10 | 0 | 10 | 0 | 55 | 20 | 517 | 489.0494
4 | 0 | 8 | 4 | 24 | 12 | 44 | 4 | 230.5 | 238.9816
0 | 30 | 10 | 0 | 15 | 0 | 30 | 15 | 444 | 445.5529
0 | 65 | 15 | 0 | 0 | 0 | 10 | 10 | 548 | 565.2499
4 | 8 | 0 | 12 | 20 | 8 | 48 | 0 | 232.6 | 212.9812
0 | 25 | 15 | 0 | 5 | 0 | 35 | 20 | 613 | 602.435
0 | 20 | 8 | 4 | 0 | 20 | 44 | 4 | 319.3 | 331.7881
0 | 20 | 8 | 4 | 0 | 20 | 44 | 4 | 340.8 | 331.7881
0 | 10 | 5 | 0 | 35 | 0 | 35 | 15 | 391 | 386.5936
4 | 12 | 0 | 0 | 16 | 8 | 52 | 8 | 392.9 | 394.3577
4 | 12 | 8 | 4 | 16 | 8 | 48 | 0 | 217.6 | 234.5091
0 | 25 | 5 | 0 | 10 | 0 | 35 | 25 | 614 | 558.5306
0 | 20 | 4 | 0 | 4 | 4 | 48 | 20 | 418.3 | 388.6083
0 | 35 | 15 | 0 | 10 | 0 | 25 | 15 | 521 | 516.192
0 | 35 | 25 | 0 | 5 | 0 | 30 | 5 | 650 | 611.9448
4 | 16 | 0 | 4 | 12 | 8 | 52 | 4 | 301 | 307.7429
0 | 40 | 5 | 0 | 15 | 0 | 15 | 25 | 551 | 571.1282
0 | 45 | 15 | 0 | 10 | 0 | 15 | 15 | 569 | 556.8444
4 | 8 | 4 | 4 | 16 | 12 | 48 | 4 | 277.1 | 283.4003
0 | 20 | 20 | 0 | 15 | 0 | 30 | 15 | 470 | 472.4735
0 | 40 | 20 | 0 | 5 | 0 | 30 | 5 | 461 | 457.9469
4 | 12 | 0 | 12 | 20 | 8 | 44 | 0 | 209.6 | 208.5057
0 | 10 | 10 | 0 | 25 | 0 | 50 | 5 | 447 | 404.2261
0 | 35 | 15 | 0 | 5 | 0 | 20 | 25 | 790 | 745.8557
0 | 15 | 20 | 0 | 15 | 0 | 40 | 10 | 431 | 427.0164
4 | 12 | 0 | 12 | 20 | 8 | 44 | 0 | 212.6 | 208.5057
0 | 12 | 8 | 4 | 16 | 20 | 36 | 4 | 271.2 | 273.7614
4 | 12 | 4 | 4 | 20 | 16 | 32 | 8 | 254.6 | 255.8484
4 | 8 | 0 | 0 | 4 | 8 | 52 | 24 | 449.1 | 428.5927
4 | 0 | 4 | 0 | 20 | 8 | 52 | 12 | 304.8 | 334.2738
5 | 0 | 5 | 0 | 25 | 0 | 60 | 5 | 331 | 343.5367
0 | 25 | 10 | 0 | 5 | 0 | 35 | 25 | 601 | 650.7809
4 | 8 | 12 | 4 | 4 | 24 | 40 | 4 | 282.4 | 276.7557
0 | 25 | 10 | 0 | 20 | 0 | 40 | 5 | 383 | 371.5863
0 | 5 | 0 | 0 | 75 | 0 | 20 | 0 | 610 | 625.2659
0 | 45 | 5 | 0 | 15 | 0 | 25 | 10 | 357 | 369.4171
0 | 25 | 0 | 0 | 35 | 0 | 35 | 5 | 305 | 319.2827
4 | 0 | 12 | 16 | 4 | 12 | 52 | 0 | 269.7 | 251.5417
0 | 55 | 10 | 0 | 10 | 0 | 15 | 10 | 606 | 580.0882
0 | 16 | 8 | 4 | 16 | 20 | 36 | 0 | 259.4 | 268.1393
4 | 12 | 8 | 0 | 8 | 8 | 56 | 4 | 313.1 | 310.5533
0 | 30 | 5 | 0 | 30 | 0 | 20 | 15 | 427 | 434.2467
0 | 35 | 20 | 0 | 10 | 0 | 15 | 20 | 460 | 491.774
0 | 20 | 10 | 0 | 10 | 0 | 45 | 15 | 443 | 431.0908
0 | 5 | 5 | 0 | 30 | 0 | 45 | 15 | 361 | 371.1733
4 | 0 | 4 | 4 | 16 | 12 | 56 | 4 | 310.2 | 321.4818
5 | 5 | 5 | 0 | 20 | 0 | 50 | 15 | 542 | 500.2337
0 | 4 | 8 | 4 | 16 | 20 | 44 | 4 | 267 | 280.5892
0 | 15 | 15 | 0 | 15 | 0 | 40 | 15 | 459 | 433.8268
0 | 12 | 4 | 0 | 4 | 16 | 40 | 24 | 406.4 | 389.2858
0 | 30 | 0 | 0 | 15 | 0 | 50 | 5 | 339 | 336.8508
0 | 20 | 15 | 0 | 0 | 0 | 35 | 30 | 559 | 621.5165
0 | 0 | 8 | 4 | 16 | 12 | 52 | 8 | 264.8 | 283.1486
0 | 10 | 20 | 0 | 5 | 0 | 60 | 5 | 397 | 433.4601
0 | 20 | 10 | 0 | 5 | 0 | 40 | 25 | 590 | 599.5202
0 | 16 | 0 | 4 | 20 | 20 | 28 | 12 | 256.1 | 315.9908
0 | 30 | 10 | 0 | 10 | 0 | 30 | 20 | 625 | 601.477
4 | 16 | 8 | 0 | 12 | 0 | 48 | 12 | 444.3 | 424.7332
0 | 0 | 8 | 4 | 16 | 12 | 52 | 8 | 316 | 283.1486
0 | 30 | 20 | 0 | 5 | 0 | 40 | 5 | 508 | 465.9164
0 | 5 | 5 | 0 | 30 | 0 | 55 | 5 | 308 | 335.888
5 | 5 | 0 | 0 | 40 | 0 | 45 | 5 | 477 | 432.4744
0 | 15 | 25 | 0 | 5 | 0 | 50 | 5 | 503 | 486.3495
4 | 12 | 4 | 4 | 12 | 16 | 36 | 12 | 290.1 | 293.3144
0 | 25 | 20 | 0 | 10 | 0 | 35 | 10 | 460 | 447.9611
0 | 30 | 10 | 0 | 5 | 0 | 45 | 10 | 537 | 460.2523
0 | 40 | 25 | 0 | 10 | 0 | 20 | 5 | 502 | 521.6044
0 | 24 | 8 | 0 | 12 | 16 | 32 | 8 | 270.2 | 269.289
4 | 32 | 8 | 4 | 4 | 20 | 24 | 4 | 311.4 | 306.0978
0 | 24 | 8 | 0 | 12 | 16 | 32 | 8 | 270.7 | 269.289
0 | 20 | 10 | 0 | 0 | 0 | 45 | 25 | 615 | 596.3174
4 | 40 | 0 | 0 | 12 | 4 | 36 | 4 | 211.4 | 229.8114
0 | 25 | 5 | 0 | 10 | 0 | 50 | 10 | 332 | 367.0075
0 | 40 | 5 | 0 | 15 | 0 | 20 | 20 | 518 | 495.9049
0 | 16 | 0 | 4 | 20 | 20 | 28 | 12 | 348.8 | 315.9908
5 | 0 | 5 | 0 | 45 | 0 | 45 | 0 | 253 | 272.2842
4 | 20 | 4 | 4 | 16 | 0 | 52 | 0 | 210.1 | 204.8724
4 | 12 | 0 | 0 | 16 | 8 | 52 | 8 | 410.3 | 394.3577

## Test Results
Al | Co | Cr | Cu | Fe | Mn | Ni | V | Actual_Yield Strength (MPa) | Predicted_Yield Strength (MPa)
0 | 10 | 0 | 0 | 30 | 0 | 40 | 20 | 336 | 408.2267
0 | 45 | 10 | 0 | 20 | 0 | 15 | 10 | 487 | 506.7426
0 | 40 | 25 | 0 | 10 | 0 | 20 | 5 | 502 | 521.6044
0 | 10 | 5 | 0 | 10 | 0 | 55 | 20 | 469 | 403.7978
0 | 16 | 8 | 4 | 16 | 20 | 36 | 0 | 259.4 | 268.1393
0 | 35 | 15 | 0 | 5 | 0 | 20 | 25 | 790 | 745.8557
4 | 0 | 8 | 4 | 24 | 12 | 44 | 4 | 230.5 | 238.9816
0 | 25 | 10 | 0 | 20 | 0 | 40 | 5 | 383 | 371.5863
4 | 12 | 8 | 0 | 8 | 8 | 56 | 4 | 304.1 | 310.5533
0 | 45 | 15 | 0 | 10 | 0 | 15 | 15 | 569 | 556.8444
0 | 16 | 8 | 4 | 16 | 20 | 36 | 0 | 257.3 | 268.1393
5 | 5 | 10 | 0 | 35 | 0 | 45 | 0 | 250 | 259.5729
4 | 12 | 0 | 12 | 20 | 8 | 44 | 0 | 209.6 | 208.5057
0 | 50 | 5 | 0 | 15 | 0 | 5 | 25 | 539 | 564.1335
0 | 10 | 10 | 0 | 55 | 0 | 25 | 0 | 310 | 305.6605
4 | 12 | 4 | 4 | 12 | 16 | 36 | 12 | 290.1 | 293.3144
0 | 25 | 5 | 0 | 10 | 0 | 35 | 25 | 614 | 558.5306
0 | 15 | 5 | 0 | 45 | 0 | 30 | 5 | 364 | 342.5166
0 | 24 | 8 | 0 | 12 | 16 | 32 | 8 | 270.7 | 269.289
0 | 20 | 10 | 0 | 0 | 0 | 45 | 25 | 615 | 596.3174
4 | 0 | 4 | 0 | 4 | 4 | 60 | 24 | 445.7 | 523.3771
0 | 45 | 5 | 0 | 15 | 0 | 25 | 10 | 357 | 369.4171
4 | 0 | 12 | 4 | 4 | 16 | 52 | 8 | 307.1 | 293.9457
0 | 24 | 4 | 0 | 8 | 4 | 36 | 24 | 431.5 | 403.148
4 | 16 | 8 | 0 | 12 | 0 | 48 | 12 | 444.3 | 424.7332
0 | 12 | 8 | 4 | 16 | 20 | 36 | 4 | 271.2 | 273.7614