## Train Results
Al | Co | Cr | Cu | Fe | Mn | Ni | V | Actual_Yield Strength (MPa) | Predicted_Yield Strength (MPa)
0 | 15 | 5 | 0 | 15 | 0 | 40 | 25 | 541 | 533.4155
0 | 15 | 5 | 0 | 20 | 0 | 40 | 20 | 430 | 392.9981
0 | 10 | 10 | 0 | 55 | 0 | 25 | 0 | 310 | 293.1277
0 | 40 | 4 | 0 | 28 | 4 | 4 | 20 | 531.3 | 531.5717
4 | 0 | 8 | 24 | 4 | 16 | 44 | 0 | 261.2 | 182.0544
4 | 16 | 0 | 20 | 4 | 12 | 44 | 0 | 218.8 | 180.3878
0 | 10 | 5 | 0 | 5 | 0 | 50 | 30 | 637 | 606.0906
0 | 50 | 10 | 0 | 15 | 0 | 15 | 10 | 539 | 510.8516
0 | 15 | 5 | 0 | 45 | 0 | 30 | 5 | 364 | 326.4902
0 | 24 | 4 | 0 | 8 | 4 | 36 | 24 | 431.5 | 417.3879
4 | 0 | 8 | 4 | 24 | 12 | 44 | 4 | 241.5 | 241.8457
0 | 15 | 15 | 0 | 5 | 0 | 45 | 20 | 525 | 530.9895
0 | 16 | 8 | 4 | 16 | 20 | 36 | 0 | 257.3 | 245.6879
4 | 20 | 4 | 4 | 16 | 0 | 52 | 0 | 176.8 | 198.0868
0 | 45 | 10 | 0 | 20 | 0 | 15 | 10 | 487 | 457.6115
0 | 20 | 5 | 0 | 15 | 0 | 40 | 20 | 244 | 348.3675
0 | 10 | 0 | 0 | 0 | 0 | 75 | 15 | 398 | 385.9713
5 | 5 | 10 | 0 | 35 | 0 | 45 | 0 | 250 | 245.5025
5 | 10 | 5 | 0 | 20 | 0 | 55 | 5 | 366 | 365.2959
5 | 10 | 0 | 0 | 5 | 0 | 55 | 25 | 669 | 623.9608
0 | 30 | 0 | 0 | 30 | 0 | 35 | 5 | 347 | 291.3439
5 | 20 | 5 | 0 | 25 | 0 | 45 | 0 | 313 | 292.1219
0 | 5 | 10 | 0 | 30 | 0 | 50 | 5 | 324 | 353.0035
4 | 0 | 12 | 4 | 4 | 16 | 52 | 8 | 307.1 | 313.2
4 | 12 | 8 | 0 | 8 | 8 | 56 | 4 | 304.1 | 313.3124
4 | 4 | 4 | 8 | 28 | 16 | 32 | 4 | 252.1 | 273.5905
0 | 15 | 20 | 0 | 5 | 0 | 45 | 15 | 551 | 513.6692
0 | 5 | 10 | 0 | 10 | 0 | 55 | 20 | 517 | 487.3485
4 | 0 | 8 | 4 | 24 | 12 | 44 | 4 | 230.5 | 241.8457
0 | 30 | 10 | 0 | 15 | 0 | 30 | 15 | 444 | 435.1175
0 | 65 | 15 | 0 | 0 | 0 | 10 | 10 | 548 | 555.2684
4 | 8 | 0 | 12 | 20 | 8 | 48 | 0 | 232.6 | 207.6221
0 | 25 | 15 | 0 | 5 | 0 | 35 | 20 | 613 | 587.7374
0 | 20 | 8 | 4 | 0 | 20 | 44 | 4 | 319.3 | 308.9873
0 | 20 | 8 | 4 | 0 | 20 | 44 | 4 | 340.8 | 308.9873
0 | 10 | 5 | 0 | 35 | 0 | 35 | 15 | 391 | 376.8168
4 | 12 | 0 | 0 | 16 | 8 | 52 | 8 | 392.9 | 386.0895
4 | 12 | 8 | 4 | 16 | 8 | 48 | 0 | 217.6 | 236.0668
0 | 25 | 5 | 0 | 10 | 0 | 35 | 25 | 614 | 538.2161
0 | 20 | 4 | 0 | 4 | 4 | 48 | 20 | 418.3 | 386.1962
0 | 35 | 15 | 0 | 10 | 0 | 25 | 15 | 521 | 498.0591
0 | 35 | 25 | 0 | 5 | 0 | 30 | 5 | 650 | 610.1782
4 | 16 | 0 | 4 | 12 | 8 | 52 | 4 | 301 | 296.0031
0 | 40 | 5 | 0 | 15 | 0 | 15 | 25 | 551 | 543.16
0 | 45 | 15 | 0 | 10 | 0 | 15 | 15 | 569 | 555.2269
4 | 8 | 4 | 4 | 16 | 12 | 48 | 4 | 277.1 | 285.7174
0 | 20 | 20 | 0 | 15 | 0 | 30 | 15 | 470 | 461.4337
0 | 40 | 20 | 0 | 5 | 0 | 30 | 5 | 461 | 452.051
4 | 12 | 0 | 12 | 20 | 8 | 44 | 0 | 209.6 | 203.8244
0 | 10 | 10 | 0 | 25 | 0 | 50 | 5 | 447 | 382.3784
0 | 35 | 15 | 0 | 5 | 0 | 20 | 25 | 790 | 748.0043
0 | 15 | 20 | 0 | 15 | 0 | 40 | 10 | 431 | 422.6575
4 | 12 | 0 | 12 | 20 | 8 | 44 | 0 | 212.6 | 203.8244
0 | 12 | 8 | 4 | 16 | 20 | 36 | 4 | 271.2 | 256.9857
4 | 12 | 4 | 4 | 20 | 16 | 32 | 8 | 254.6 | 260.0417
4 | 8 | 0 | 0 | 4 | 8 | 52 | 24 | 449.1 | 401.2625
4 | 0 | 4 | 0 | 20 | 8 | 52 | 12 | 304.8 | 336.3808
5 | 0 | 5 | 0 | 25 | 0 | 60 | 5 | 331 | 354.3193
0 | 25 | 10 | 0 | 5 | 0 | 35 | 25 | 601 | 628.3702
4 | 8 | 12 | 4 | 4 | 24 | 40 | 4 | 282.4 | 282.9442
0 | 25 | 10 | 0 | 20 | 0 | 40 | 5 | 383 | 359.3844
0 | 5 | 0 | 0 | 75 | 0 | 20 | 0 | 610 | 625.0604
0 | 45 | 5 | 0 | 15 | 0 | 25 | 10 | 357 | 357.9836
0 | 25 | 0 | 0 | 35 | 0 | 35 | 5 | 305 | 292.6667
4 | 0 | 12 | 16 | 4 | 12 | 52 | 0 | 269.7 | 249.4657
0 | 55 | 10 | 0 | 10 | 0 | 15 | 10 | 606 | 560.7552
0 | 16 | 8 | 4 | 16 | 20 | 36 | 0 | 259.4 | 245.6879
4 | 12 | 8 | 0 | 8 | 8 | 56 | 4 | 313.1 | 313.3124
0 | 30 | 5 | 0 | 30 | 0 | 20 | 15 | 427 | 414.5335
0 | 35 | 20 | 0 | 10 | 0 | 15 | 20 | 460 | 543.4354
0 | 20 | 10 | 0 | 10 | 0 | 45 | 15 | 443 | 426.779
0 | 5 | 5 | 0 | 30 | 0 | 45 | 15 | 361 | 351.6539
4 | 0 | 4 | 4 | 16 | 12 | 56 | 4 | 310.2 | 317.9024
5 | 5 | 5 | 0 | 20 | 0 | 50 | 15 | 542 | 493.2333
0 | 4 | 8 | 4 | 16 | 20 | 44 | 4 | 267 | 263.9055
0 | 15 | 15 | 0 | 15 | 0 | 40 | 15 | 459 | 436.0362
0 | 12 | 4 | 0 | 4 | 16 | 40 | 24 | 406.4 | 387.6758
0 | 30 | 0 | 0 | 15 | 0 | 50 | 5 | 339 | 319.8036
0 | 20 | 15 | 0 | 0 | 0 | 35 | 30 | 559 | 642.4911
0 | 0 | 8 | 4 | 16 | 12 | 52 | 8 | 264.8 | 270.4942
0 | 10 | 20 | 0 | 5 | 0 | 60 | 5 | 397 | 427.9729
0 | 20 | 10 | 0 | 5 | 0 | 40 | 25 | 590 | 586.5449
0 | 16 | 0 | 4 | 20 | 20 | 28 | 12 | 256.1 | 290.5032
0 | 30 | 10 | 0 | 10 | 0 | 30 | 20 | 625 | 573.7338
4 | 16 | 8 | 0 | 12 | 0 | 48 | 12 | 444.3 | 412.6777
0 | 0 | 8 | 4 | 16 | 12 | 52 | 8 | 316 | 270.4942
0 | 30 | 20 | 0 | 5 | 0 | 40 | 5 | 508 | 459.3219
0 | 5 | 5 | 0 | 30 | 0 | 55 | 5 | 308 | 314.5908
5 | 5 | 0 | 0 | 40 | 0 | 45 | 5 | 477 | 435.748
0 | 15 | 25 | 0 | 5 | 0 | 50 | 5 | 503 | 501.7354
4 | 12 | 4 | 4 | 12 | 16 | 36 | 12 | 290.1 | 297.3538
0 | 25 | 20 | 0 | 10 | 0 | 35 | 10 | 460 | 446.1217
0 | 30 | 10 | 0 | 5 | 0 | 45 | 10 | 537 | 450.1888
0 | 40 | 25 | 0 | 10 | 0 | 20 | 5 | 502 | 526.7115
0 | 24 | 8 | 0 | 12 | 16 | 32 | 8 | 270.2 | 259.886
4 | 32 | 8 | 4 | 4 | 20 | 24 | 4 | 311.4 | 312.5565
0 | 24 | 8 | 0 | 12 | 16 | 32 | 8 | 270.7 | 259.886
0 | 20 | 10 | 0 | 0 | 0 | 45 | 25 | 615 | 592.6509
4 | 40 | 0 | 0 | 12 | 4 | 36 | 4 | 211.4 | 213.0813
0 | 25 | 5 | 0 | 10 | 0 | 50 | 10 | 332 | 359.0768
0 | 40 | 5 | 0 | 15 | 0 | 20 | 20 | 518 | 488.9558
0 | 16 | 0 | 4 | 20 | 20 | 28 | 12 | 348.8 | 290.5032
5 | 0 | 5 | 0 | 45 | 0 | 45 | 0 | 253 | 256.6068
4 | 20 | 4 | 4 | 16 | 0 | 52 | 0 | 210.1 | 198.0868
4 | 12 | 0 | 0 | 16 | 8 | 52 | 8 | 410.3 | 386.0895

## Test Results
Al | Co | Cr | Cu | Fe | Mn | Ni | V | Actual_Yield Strength (MPa) | Predicted_Yield Strength (MPa)
0 | 10 | 0 | 0 | 30 | 0 | 40 | 20 | 336 | 412.0813
0 | 45 | 10 | 0 | 20 | 0 | 15 | 10 | 487 | 457.6115
0 | 40 | 25 | 0 | 10 | 0 | 20 | 5 | 502 | 526.7115
0 | 10 | 5 | 0 | 10 | 0 | 55 | 20 | 469 | 417.5266
0 | 16 | 8 | 4 | 16 | 20 | 36 | 0 | 259.4 | 245.6879
0 | 35 | 15 | 0 | 5 | 0 | 20 | 25 | 790 | 748.0043
4 | 0 | 8 | 4 | 24 | 12 | 44 | 4 | 230.5 | 241.8457
0 | 25 | 10 | 0 | 20 | 0 | 40 | 5 | 383 | 359.3844
4 | 12 | 8 | 0 | 8 | 8 | 56 | 4 | 304.1 | 313.3124
0 | 45 | 15 | 0 | 10 | 0 | 15 | 15 | 569 | 555.2269
0 | 16 | 8 | 4 | 16 | 20 | 36 | 0 | 257.3 | 245.6879
5 | 5 | 10 | 0 | 35 | 0 | 45 | 0 | 250 | 245.5025
4 | 12 | 0 | 12 | 20 | 8 | 44 | 0 | 209.6 | 203.8244
0 | 50 | 5 | 0 | 15 | 0 | 5 | 25 | 539 | 544.2098
0 | 10 | 10 | 0 | 55 | 0 | 25 | 0 | 310 | 293.1277
4 | 12 | 4 | 4 | 12 | 16 | 36 | 12 | 290.1 | 297.3538
0 | 25 | 5 | 0 | 10 | 0 | 35 | 25 | 614 | 538.2161
0 | 15 | 5 | 0 | 45 | 0 | 30 | 5 | 364 | 326.4902
0 | 24 | 8 | 0 | 12 | 16 | 32 | 8 | 270.7 | 259.886
0 | 20 | 10 | 0 | 0 | 0 | 45 | 25 | 615 | 592.6509
4 | 0 | 4 | 0 | 4 | 4 | 60 | 24 | 445.7 | 469.1848
0 | 45 | 5 | 0 | 15 | 0 | 25 | 10 | 357 | 357.9836
4 | 0 | 12 | 4 | 4 | 16 | 52 | 8 | 307.1 | 313.2
0 | 24 | 4 | 0 | 8 | 4 | 36 | 24 | 431.5 | 417.3879
4 | 16 | 8 | 0 | 12 | 0 | 48 | 12 | 444.3 | 412.6777
0 | 12 | 8 | 4 | 16 | 20 | 36 | 4 | 271.2 | 256.9857