## Train Results
Al | Co | Cr | Cu | Fe | Mn | Ni | V | Actual_Yield Strength (MPa) | Predicted_Yield Strength (MPa)
0 | 15 | 5 | 0 | 15 | 0 | 40 | 25 | 541 | 540.9575
0 | 15 | 5 | 0 | 20 | 0 | 40 | 20 | 430 | 400.8134
0 | 10 | 10 | 0 | 55 | 0 | 25 | 0 | 310 | 325.3608
0 | 40 | 4 | 0 | 28 | 4 | 4 | 20 | 531.3 | 500.8719
4 | 0 | 8 | 24 | 4 | 16 | 44 | 0 | 261.2 | 178.5745
4 | 16 | 0 | 20 | 4 | 12 | 44 | 0 | 218.8 | 179.5112
0 | 10 | 5 | 0 | 5 | 0 | 50 | 30 | 637 | 606.0939
0 | 50 | 10 | 0 | 15 | 0 | 15 | 10 | 539 | 521.1758
0 | 15 | 5 | 0 | 45 | 0 | 30 | 5 | 364 | 343.0021
0 | 24 | 4 | 0 | 8 | 4 | 36 | 24 | 431.5 | 416.921
4 | 0 | 8 | 4 | 24 | 12 | 44 | 4 | 241.5 | 231.7322
0 | 15 | 15 | 0 | 5 | 0 | 45 | 20 | 525 | 532.2675
0 | 16 | 8 | 4 | 16 | 20 | 36 | 0 | 257.3 | 257.8298
4 | 20 | 4 | 4 | 16 | 0 | 52 | 0 | 176.8 | 201.9157
0 | 45 | 10 | 0 | 20 | 0 | 15 | 10 | 487 | 476.3633
0 | 20 | 5 | 0 | 15 | 0 | 40 | 20 | 244 | 373.4053
0 | 10 | 0 | 0 | 0 | 0 | 75 | 15 | 398 | 389.4099
5 | 5 | 10 | 0 | 35 | 0 | 45 | 0 | 250 | 239.4107
5 | 10 | 5 | 0 | 20 | 0 | 55 | 5 | 366 | 363.6226
5 | 10 | 0 | 0 | 5 | 0 | 55 | 25 | 669 | 667.9759
0 | 30 | 0 | 0 | 30 | 0 | 35 | 5 | 347 | 316.0164
5 | 20 | 5 | 0 | 25 | 0 | 45 | 0 | 313 | 291.6555
0 | 5 | 10 | 0 | 30 | 0 | 50 | 5 | 324 | 359.1339
4 | 0 | 12 | 4 | 4 | 16 | 52 | 8 | 307.1 | 285.1975
4 | 12 | 8 | 0 | 8 | 8 | 56 | 4 | 304.1 | 301.8428
4 | 4 | 4 | 8 | 28 | 16 | 32 | 4 | 252.1 | 241.1257
0 | 15 | 20 | 0 | 5 | 0 | 45 | 15 | 551 | 523.1083
0 | 5 | 10 | 0 | 10 | 0 | 55 | 20 | 517 | 501.0645
4 | 0 | 8 | 4 | 24 | 12 | 44 | 4 | 230.5 | 231.7322
0 | 30 | 10 | 0 | 15 | 0 | 30 | 15 | 444 | 454.8557
0 | 65 | 15 | 0 | 0 | 0 | 10 | 10 | 548 | 539.2834
4 | 8 | 0 | 12 | 20 | 8 | 48 | 0 | 232.6 | 203.5858
0 | 25 | 15 | 0 | 5 | 0 | 35 | 20 | 613 | 603.2615
0 | 20 | 8 | 4 | 0 | 20 | 44 | 4 | 319.3 | 317.2242
0 | 20 | 8 | 4 | 0 | 20 | 44 | 4 | 340.8 | 317.2242
0 | 10 | 5 | 0 | 35 | 0 | 35 | 15 | 391 | 385.9464
4 | 12 | 0 | 0 | 16 | 8 | 52 | 8 | 392.9 | 393.2913
4 | 12 | 8 | 4 | 16 | 8 | 48 | 0 | 217.6 | 221.892
0 | 25 | 5 | 0 | 10 | 0 | 35 | 25 | 614 | 560.5021
0 | 20 | 4 | 0 | 4 | 4 | 48 | 20 | 418.3 | 377.6838
0 | 35 | 15 | 0 | 10 | 0 | 25 | 15 | 521 | 500.0788
0 | 35 | 25 | 0 | 5 | 0 | 30 | 5 | 650 | 580.4281
4 | 16 | 0 | 4 | 12 | 8 | 52 | 4 | 301 | 270.1684
0 | 40 | 5 | 0 | 15 | 0 | 15 | 25 | 551 | 548.2753
0 | 45 | 15 | 0 | 10 | 0 | 15 | 15 | 569 | 517.865
4 | 8 | 4 | 4 | 16 | 12 | 48 | 4 | 277.1 | 265.4497
0 | 20 | 20 | 0 | 15 | 0 | 30 | 15 | 470 | 479.1028
0 | 40 | 20 | 0 | 5 | 0 | 30 | 5 | 461 | 496.243
4 | 12 | 0 | 12 | 20 | 8 | 44 | 0 | 209.6 | 203.8282
0 | 10 | 10 | 0 | 25 | 0 | 50 | 5 | 447 | 392.3898
0 | 35 | 15 | 0 | 5 | 0 | 20 | 25 | 790 | 718.5461
0 | 15 | 20 | 0 | 15 | 0 | 40 | 10 | 431 | 451.1605
4 | 12 | 0 | 12 | 20 | 8 | 44 | 0 | 212.6 | 203.8282
0 | 12 | 8 | 4 | 16 | 20 | 36 | 4 | 271.2 | 262.3864
4 | 12 | 4 | 4 | 20 | 16 | 32 | 8 | 254.6 | 248.2594
4 | 8 | 0 | 0 | 4 | 8 | 52 | 24 | 449.1 | 421.4823
4 | 0 | 4 | 0 | 20 | 8 | 52 | 12 | 304.8 | 340.455
5 | 0 | 5 | 0 | 25 | 0 | 60 | 5 | 331 | 336.4418
0 | 25 | 10 | 0 | 5 | 0 | 35 | 25 | 601 | 630.4963
4 | 8 | 12 | 4 | 4 | 24 | 40 | 4 | 282.4 | 271.4804
0 | 25 | 10 | 0 | 20 | 0 | 40 | 5 | 383 | 369.8851
0 | 5 | 0 | 0 | 75 | 0 | 20 | 0 | 610 | 649.6085
0 | 45 | 5 | 0 | 15 | 0 | 25 | 10 | 357 | 367.9207
0 | 25 | 0 | 0 | 35 | 0 | 35 | 5 | 305 | 318.8545
4 | 0 | 12 | 16 | 4 | 12 | 52 | 0 | 269.7 | 212.2404
0 | 55 | 10 | 0 | 10 | 0 | 15 | 10 | 606 | 568.011
0 | 16 | 8 | 4 | 16 | 20 | 36 | 0 | 259.4 | 257.8298
4 | 12 | 8 | 0 | 8 | 8 | 56 | 4 | 313.1 | 301.8428
0 | 30 | 5 | 0 | 30 | 0 | 20 | 15 | 427 | 418.2525
0 | 35 | 20 | 0 | 10 | 0 | 15 | 20 | 460 | 477.5854
0 | 20 | 10 | 0 | 10 | 0 | 45 | 15 | 443 | 436.3262
0 | 5 | 5 | 0 | 30 | 0 | 45 | 15 | 361 | 368.9684
4 | 0 | 4 | 4 | 16 | 12 | 56 | 4 | 310.2 | 288.1118
5 | 5 | 5 | 0 | 20 | 0 | 50 | 15 | 542 | 508.6824
0 | 4 | 8 | 4 | 16 | 20 | 44 | 4 | 267 | 272.0534
0 | 15 | 15 | 0 | 15 | 0 | 40 | 15 | 459 | 455.0494
0 | 12 | 4 | 0 | 4 | 16 | 40 | 24 | 406.4 | 393.821
0 | 30 | 0 | 0 | 15 | 0 | 50 | 5 | 339 | 324.9286
0 | 20 | 15 | 0 | 0 | 0 | 35 | 30 | 559 | 620.5402
0 | 0 | 8 | 4 | 16 | 12 | 52 | 8 | 264.8 | 276.6364
0 | 10 | 20 | 0 | 5 | 0 | 60 | 5 | 397 | 456.0426
0 | 20 | 10 | 0 | 5 | 0 | 40 | 25 | 590 | 592.7719
0 | 16 | 0 | 4 | 20 | 20 | 28 | 12 | 256.1 | 321.5701
0 | 30 | 10 | 0 | 10 | 0 | 30 | 20 | 625 | 592.0649
4 | 16 | 8 | 0 | 12 | 0 | 48 | 12 | 444.3 | 427.998
0 | 0 | 8 | 4 | 16 | 12 | 52 | 8 | 316 | 276.6364
0 | 30 | 20 | 0 | 5 | 0 | 40 | 5 | 508 | 505.8687
0 | 5 | 5 | 0 | 30 | 0 | 55 | 5 | 308 | 330.6052
5 | 5 | 0 | 0 | 40 | 0 | 45 | 5 | 477 | 410.5209
0 | 15 | 25 | 0 | 5 | 0 | 50 | 5 | 503 | 504.5014
4 | 12 | 4 | 4 | 12 | 16 | 36 | 12 | 290.1 | 289.2908
0 | 25 | 20 | 0 | 10 | 0 | 35 | 10 | 460 | 481.9109
0 | 30 | 10 | 0 | 5 | 0 | 45 | 10 | 537 | 477.471
0 | 40 | 25 | 0 | 10 | 0 | 20 | 5 | 502 | 515.6401
0 | 24 | 8 | 0 | 12 | 16 | 32 | 8 | 270.2 | 273.3969
4 | 32 | 8 | 4 | 4 | 20 | 24 | 4 | 311.4 | 281.5581
0 | 24 | 8 | 0 | 12 | 16 | 32 | 8 | 270.7 | 273.3969
0 | 20 | 10 | 0 | 0 | 0 | 45 | 25 | 615 | 598.9196
4 | 40 | 0 | 0 | 12 | 4 | 36 | 4 | 211.4 | 223.9151
0 | 25 | 5 | 0 | 10 | 0 | 50 | 10 | 332 | 374.003
0 | 40 | 5 | 0 | 15 | 0 | 20 | 20 | 518 | 495.2014
0 | 16 | 0 | 4 | 20 | 20 | 28 | 12 | 348.8 | 321.5701
5 | 0 | 5 | 0 | 45 | 0 | 45 | 0 | 253 | 242.1165
4 | 20 | 4 | 4 | 16 | 0 | 52 | 0 | 210.1 | 201.9157
4 | 12 | 0 | 0 | 16 | 8 | 52 | 8 | 410.3 | 393.2913

## Test Results
Al | Co | Cr | Cu | Fe | Mn | Ni | V | Actual_Yield Strength (MPa) | Predicted_Yield Strength (MPa)
0 | 10 | 0 | 0 | 30 | 0 | 40 | 20 | 336 | 422.481
0 | 45 | 10 | 0 | 20 | 0 | 15 | 10 | 487 | 476.3633
0 | 40 | 25 | 0 | 10 | 0 | 20 | 5 | 502 | 515.6401
0 | 10 | 5 | 0 | 10 | 0 | 55 | 20 | 469 | 420.7477
0 | 16 | 8 | 4 | 16 | 20 | 36 | 0 | 259.4 | 257.8298
0 | 35 | 15 | 0 | 5 | 0 | 20 | 25 | 790 | 718.5461
4 | 0 | 8 | 4 | 24 | 12 | 44 | 4 | 230.5 | 231.7322
0 | 25 | 10 | 0 | 20 | 0 | 40 | 5 | 383 | 369.8851
4 | 12 | 8 | 0 | 8 | 8 | 56 | 4 | 304.1 | 301.8428
0 | 45 | 15 | 0 | 10 | 0 | 15 | 15 | 569 | 517.865
0 | 16 | 8 | 4 | 16 | 20 | 36 | 0 | 257.3 | 257.8298
5 | 5 | 10 | 0 | 35 | 0 | 45 | 0 | 250 | 239.4107
4 | 12 | 0 | 12 | 20 | 8 | 44 | 0 | 209.6 | 203.8282
0 | 50 | 5 | 0 | 15 | 0 | 5 | 25 | 539 | 533.6675
0 | 10 | 10 | 0 | 55 | 0 | 25 | 0 | 310 | 325.3608
4 | 12 | 4 | 4 | 12 | 16 | 36 | 12 | 290.1 | 289.2908
0 | 25 | 5 | 0 | 10 | 0 | 35 | 25 | 614 | 560.5021
0 | 15 | 5 | 0 | 45 | 0 | 30 | 5 | 364 | 343.0021
0 | 24 | 8 | 0 | 12 | 16 | 32 | 8 | 270.7 | 273.3969
0 | 20 | 10 | 0 | 0 | 0 | 45 | 25 | 615 | 598.9196
4 | 0 | 4 | 0 | 4 | 4 | 60 | 24 | 445.7 | 518.9985
0 | 45 | 5 | 0 | 15 | 0 | 25 | 10 | 357 | 367.9207
4 | 0 | 12 | 4 | 4 | 16 | 52 | 8 | 307.1 | 285.1975
0 | 24 | 4 | 0 | 8 | 4 | 36 | 24 | 431.5 | 416.921
4 | 16 | 8 | 0 | 12 | 0 | 48 | 12 | 444.3 | 427.9981
0 | 12 | 8 | 4 | 16 | 20 | 36 | 4 | 271.2 | 262.3864