## Train Results
Al | Co | Cr | Cu | Fe | Mn | Ni | V | Actual_Yield Strength (MPa) | Predicted_Yield Strength (MPa)
0 | 15 | 5 | 0 | 15 | 0 | 40 | 25 | 541 | 556.5181
0 | 15 | 5 | 0 | 20 | 0 | 40 | 20 | 430 | 383.8726
0 | 10 | 10 | 0 | 55 | 0 | 25 | 0 | 310 | 317.1599
0 | 40 | 4 | 0 | 28 | 4 | 4 | 20 | 531.3 | 517.2018
4 | 0 | 8 | 24 | 4 | 16 | 44 | 0 | 261.2 | 178.6154
4 | 16 | 0 | 20 | 4 | 12 | 44 | 0 | 218.8 | 177.93
0 | 10 | 5 | 0 | 5 | 0 | 50 | 30 | 637 | 618.8068
0 | 50 | 10 | 0 | 15 | 0 | 15 | 10 | 539 | 553.9803
0 | 15 | 5 | 0 | 45 | 0 | 30 | 5 | 364 | 325.1699
0 | 24 | 4 | 0 | 8 | 4 | 36 | 24 | 431.5 | 413.9476
4 | 0 | 8 | 4 | 24 | 12 | 44 | 4 | 241.5 | 240.8639
0 | 15 | 15 | 0 | 5 | 0 | 45 | 20 | 525 | 531.9395
0 | 16 | 8 | 4 | 16 | 20 | 36 | 0 | 257.3 | 248.3602
4 | 20 | 4 | 4 | 16 | 0 | 52 | 0 | 176.8 | 198.2839
0 | 45 | 10 | 0 | 20 | 0 | 15 | 10 | 487 | 499.1351
0 | 20 | 5 | 0 | 15 | 0 | 40 | 20 | 244 | 336.6735
0 | 10 | 0 | 0 | 0 | 0 | 75 | 15 | 398 | 391.3317
5 | 5 | 10 | 0 | 35 | 0 | 45 | 0 | 250 | 261.6835
5 | 10 | 5 | 0 | 20 | 0 | 55 | 5 | 366 | 381.4301
5 | 10 | 0 | 0 | 5 | 0 | 55 | 25 | 669 | 641.0535
0 | 30 | 0 | 0 | 30 | 0 | 35 | 5 | 347 | 317.0905
5 | 20 | 5 | 0 | 25 | 0 | 45 | 0 | 313 | 336.6968
0 | 5 | 10 | 0 | 30 | 0 | 50 | 5 | 324 | 365.4666
4 | 0 | 12 | 4 | 4 | 16 | 52 | 8 | 307.1 | 291.6873
4 | 12 | 8 | 0 | 8 | 8 | 56 | 4 | 304.1 | 320.966
4 | 4 | 4 | 8 | 28 | 16 | 32 | 4 | 252.1 | 246.7409
0 | 15 | 20 | 0 | 5 | 0 | 45 | 15 | 551 | 524.4595
0 | 5 | 10 | 0 | 10 | 0 | 55 | 20 | 517 | 504.3994
4 | 0 | 8 | 4 | 24 | 12 | 44 | 4 | 230.5 | 240.8639
0 | 30 | 10 | 0 | 15 | 0 | 30 | 15 | 444 | 461.1044
0 | 65 | 15 | 0 | 0 | 0 | 10 | 10 | 548 | 557.5756
4 | 8 | 0 | 12 | 20 | 8 | 48 | 0 | 232.6 | 187.442
0 | 25 | 15 | 0 | 5 | 0 | 35 | 20 | 613 | 577.0109
0 | 20 | 8 | 4 | 0 | 20 | 44 | 4 | 319.3 | 322.5395
0 | 20 | 8 | 4 | 0 | 20 | 44 | 4 | 340.8 | 322.5395
0 | 10 | 5 | 0 | 35 | 0 | 35 | 15 | 391 | 373.3002
4 | 12 | 0 | 0 | 16 | 8 | 52 | 8 | 392.9 | 408.1788
4 | 12 | 8 | 4 | 16 | 8 | 48 | 0 | 217.6 | 234.5781
0 | 25 | 5 | 0 | 10 | 0 | 35 | 25 | 614 | 576.2186
0 | 20 | 4 | 0 | 4 | 4 | 48 | 20 | 418.3 | 386.9918
0 | 35 | 15 | 0 | 10 | 0 | 25 | 15 | 521 | 490.7691
0 | 35 | 25 | 0 | 5 | 0 | 30 | 5 | 650 | 595.2063
4 | 16 | 0 | 4 | 12 | 8 | 52 | 4 | 301 | 305.8054
0 | 40 | 5 | 0 | 15 | 0 | 15 | 25 | 551 | 565.4583
0 | 45 | 15 | 0 | 10 | 0 | 15 | 15 | 569 | 522.4733
4 | 8 | 4 | 4 | 16 | 12 | 48 | 4 | 277.1 | 281.9032
0 | 20 | 20 | 0 | 15 | 0 | 30 | 15 | 470 | 456.3651
0 | 40 | 20 | 0 | 5 | 0 | 30 | 5 | 461 | 460.3423
4 | 12 | 0 | 12 | 20 | 8 | 44 | 0 | 209.6 | 186.0064
0 | 10 | 10 | 0 | 25 | 0 | 50 | 5 | 447 | 395.1709
0 | 35 | 15 | 0 | 5 | 0 | 20 | 25 | 790 | 716.5296
0 | 15 | 20 | 0 | 15 | 0 | 40 | 10 | 431 | 424.7535
4 | 12 | 0 | 12 | 20 | 8 | 44 | 0 | 212.6 | 186.0064
0 | 12 | 8 | 4 | 16 | 20 | 36 | 4 | 271.2 | 253.1346
4 | 12 | 4 | 4 | 20 | 16 | 32 | 8 | 254.6 | 258.7868
4 | 8 | 0 | 0 | 4 | 8 | 52 | 24 | 449.1 | 428.8154
4 | 0 | 4 | 0 | 20 | 8 | 52 | 12 | 304.8 | 314.1469
5 | 0 | 5 | 0 | 25 | 0 | 60 | 5 | 331 | 354.5441
0 | 25 | 10 | 0 | 5 | 0 | 35 | 25 | 601 | 635.9106
4 | 8 | 12 | 4 | 4 | 24 | 40 | 4 | 282.4 | 275.7961
0 | 25 | 10 | 0 | 20 | 0 | 40 | 5 | 383 | 376.3523
0 | 5 | 0 | 0 | 75 | 0 | 20 | 0 | 610 | 599.2117
0 | 45 | 5 | 0 | 15 | 0 | 25 | 10 | 357 | 371.1483
0 | 25 | 0 | 0 | 35 | 0 | 35 | 5 | 305 | 315.4833
4 | 0 | 12 | 16 | 4 | 12 | 52 | 0 | 269.7 | 207.5446
0 | 55 | 10 | 0 | 10 | 0 | 15 | 10 | 606 | 587.8383
0 | 16 | 8 | 4 | 16 | 20 | 36 | 0 | 259.4 | 248.3602
4 | 12 | 8 | 0 | 8 | 8 | 56 | 4 | 313.1 | 320.966
0 | 30 | 5 | 0 | 30 | 0 | 20 | 15 | 427 | 424.4016
0 | 35 | 20 | 0 | 10 | 0 | 15 | 20 | 460 | 469.4211
0 | 20 | 10 | 0 | 10 | 0 | 45 | 15 | 443 | 436.8141
0 | 5 | 5 | 0 | 30 | 0 | 45 | 15 | 361 | 346.4264
4 | 0 | 4 | 4 | 16 | 12 | 56 | 4 | 310.2 | 298.6953125
5 | 5 | 5 | 0 | 20 | 0 | 50 | 15 | 542 | 493.5692
0 | 4 | 8 | 4 | 16 | 20 | 44 | 4 | 267 | 261.912
0 | 15 | 15 | 0 | 15 | 0 | 40 | 15 | 459 | 443.4042
0 | 12 | 4 | 0 | 4 | 16 | 40 | 24 | 406.4 | 396.4549
0 | 30 | 0 | 0 | 15 | 0 | 50 | 5 | 339 | 344.4686
0 | 20 | 15 | 0 | 0 | 0 | 35 | 30 | 559 | 544.6484
0 | 0 | 8 | 4 | 16 | 12 | 52 | 8 | 264.8 | 273.1681
0 | 10 | 20 | 0 | 5 | 0 | 60 | 5 | 397 | 427.64
0 | 20 | 10 | 0 | 5 | 0 | 40 | 25 | 590 | 588.8431
0 | 16 | 0 | 4 | 20 | 20 | 28 | 12 | 256.1 | 305.2741
0 | 30 | 10 | 0 | 10 | 0 | 30 | 20 | 625 | 599.5538
4 | 16 | 8 | 0 | 12 | 0 | 48 | 12 | 444.3 | 422.3107
0 | 0 | 8 | 4 | 16 | 12 | 52 | 8 | 316 | 273.1681
0 | 30 | 20 | 0 | 5 | 0 | 40 | 5 | 508 | 463.7572
0 | 5 | 5 | 0 | 30 | 0 | 55 | 5 | 308 | 303.6223
5 | 5 | 0 | 0 | 40 | 0 | 45 | 5 | 477 | 452.4742
0 | 15 | 25 | 0 | 5 | 0 | 50 | 5 | 503 | 484.6664
4 | 12 | 4 | 4 | 12 | 16 | 36 | 12 | 290.1 | 290.1311
0 | 25 | 20 | 0 | 10 | 0 | 35 | 10 | 460 | 453.6734
0 | 30 | 10 | 0 | 5 | 0 | 45 | 10 | 537 | 495.4422
0 | 40 | 25 | 0 | 10 | 0 | 20 | 5 | 502 | 511.6863
0 | 24 | 8 | 0 | 12 | 16 | 32 | 8 | 270.2 | 265.03
4 | 32 | 8 | 4 | 4 | 20 | 24 | 4 | 311.4 | 307.3466
0 | 24 | 8 | 0 | 12 | 16 | 32 | 8 | 270.7 | 265.03
0 | 20 | 10 | 0 | 0 | 0 | 45 | 25 | 615 | 594.468
4 | 40 | 0 | 0 | 12 | 4 | 36 | 4 | 211.4 | 228.5922
0 | 25 | 5 | 0 | 10 | 0 | 50 | 10 | 332 | 380.2146
0 | 40 | 5 | 0 | 15 | 0 | 20 | 20 | 518 | 512.3807
0 | 16 | 0 | 4 | 20 | 20 | 28 | 12 | 348.8 | 305.2741
5 | 0 | 5 | 0 | 45 | 0 | 45 | 0 | 253 | 269.2884
4 | 20 | 4 | 4 | 16 | 0 | 52 | 0 | 210.1 | 198.2839
4 | 12 | 0 | 0 | 16 | 8 | 52 | 8 | 410.3 | 408.1788

## Test Results
Al | Co | Cr | Cu | Fe | Mn | Ni | V | Actual_Yield Strength (MPa) | Predicted_Yield Strength (MPa)
0 | 10 | 0 | 0 | 30 | 0 | 40 | 20 | 336 | 403.7732
0 | 45 | 10 | 0 | 20 | 0 | 15 | 10 | 487 | 499.1351
0 | 40 | 25 | 0 | 10 | 0 | 20 | 5 | 502 | 511.6863
0 | 10 | 5 | 0 | 10 | 0 | 55 | 20 | 469 | 375.0698
0 | 16 | 8 | 4 | 16 | 20 | 36 | 0 | 259.4 | 248.3602
0 | 35 | 15 | 0 | 5 | 0 | 20 | 25 | 790 | 716.5296
4 | 0 | 8 | 4 | 24 | 12 | 44 | 4 | 230.5 | 240.8639
0 | 25 | 10 | 0 | 20 | 0 | 40 | 5 | 383 | 376.3523
4 | 12 | 8 | 0 | 8 | 8 | 56 | 4 | 304.1 | 320.966
0 | 45 | 15 | 0 | 10 | 0 | 15 | 15 | 569 | 522.4733
0 | 16 | 8 | 4 | 16 | 20 | 36 | 0 | 257.3 | 248.3602
5 | 5 | 10 | 0 | 35 | 0 | 45 | 0 | 250 | 261.6835
4 | 12 | 0 | 12 | 20 | 8 | 44 | 0 | 209.6 | 186.0064
0 | 50 | 5 | 0 | 15 | 0 | 5 | 25 | 539 | 558.746
0 | 10 | 10 | 0 | 55 | 0 | 25 | 0 | 310 | 317.1599
4 | 12 | 4 | 4 | 12 | 16 | 36 | 12 | 290.1 | 290.1311
0 | 25 | 5 | 0 | 10 | 0 | 35 | 25 | 614 | 576.2186
0 | 15 | 5 | 0 | 45 | 0 | 30 | 5 | 364 | 325.1699
0 | 24 | 8 | 0 | 12 | 16 | 32 | 8 | 270.7 | 265.03
0 | 20 | 10 | 0 | 0 | 0 | 45 | 25 | 615 | 594.468
4 | 0 | 4 | 0 | 4 | 4 | 60 | 24 | 445.7 | 504.9291
0 | 45 | 5 | 0 | 15 | 0 | 25 | 10 | 357 | 371.1483
4 | 0 | 12 | 4 | 4 | 16 | 52 | 8 | 307.1 | 291.6873
0 | 24 | 4 | 0 | 8 | 4 | 36 | 24 | 431.5 | 413.9476
4 | 16 | 8 | 0 | 12 | 0 | 48 | 12 | 444.3 | 422.3107
0 | 12 | 8 | 4 | 16 | 20 | 36 | 4 | 271.2 | 253.1346