## Train Results
Al | Co | Cr | Cu | Fe | Mn | Ni | V | Actual_Yield Strength (MPa) | Predicted_Yield Strength (MPa)
0 | 15 | 5 | 0 | 15 | 0 | 40 | 25 | 541 | 524.6011
0 | 15 | 5 | 0 | 20 | 0 | 40 | 20 | 430 | 375.9404
0 | 10 | 10 | 0 | 55 | 0 | 25 | 0 | 310 | 293.7561
0 | 40 | 4 | 0 | 28 | 4 | 4 | 20 | 531.3 | 514.9479
4 | 0 | 8 | 24 | 4 | 16 | 44 | 0 | 261.2 | 188.1787
4 | 16 | 0 | 20 | 4 | 12 | 44 | 0 | 218.8 | 181.4536
0 | 10 | 5 | 0 | 5 | 0 | 50 | 30 | 637 | 605.3398
0 | 50 | 10 | 0 | 15 | 0 | 15 | 10 | 539 | 546.6845
0 | 15 | 5 | 0 | 45 | 0 | 30 | 5 | 364 | 339.3996
0 | 24 | 4 | 0 | 8 | 4 | 36 | 24 | 431.5 | 398.975
4 | 0 | 8 | 4 | 24 | 12 | 44 | 4 | 241.5 | 230.1069
0 | 15 | 15 | 0 | 5 | 0 | 45 | 20 | 525 | 532.7234
0 | 16 | 8 | 4 | 16 | 20 | 36 | 0 | 257.3 | 245.6931
4 | 20 | 4 | 4 | 16 | 0 | 52 | 0 | 176.8 | 200.7903
0 | 45 | 10 | 0 | 20 | 0 | 15 | 10 | 487 | 506.2179
0 | 20 | 5 | 0 | 15 | 0 | 40 | 20 | 244 | 337.2595
0 | 10 | 0 | 0 | 0 | 0 | 75 | 15 | 398 | 410.4416
5 | 5 | 10 | 0 | 35 | 0 | 45 | 0 | 250 | 247.9466
5 | 10 | 5 | 0 | 20 | 0 | 55 | 5 | 366 | 369.7956
5 | 10 | 0 | 0 | 5 | 0 | 55 | 25 | 669 | 639.1898
0 | 30 | 0 | 0 | 30 | 0 | 35 | 5 | 347 | 313.0573
5 | 20 | 5 | 0 | 25 | 0 | 45 | 0 | 313 | 310.1627
0 | 5 | 10 | 0 | 30 | 0 | 50 | 5 | 324 | 349.1654
4 | 0 | 12 | 4 | 4 | 16 | 52 | 8 | 307.1 | 285.6839
4 | 12 | 8 | 0 | 8 | 8 | 56 | 4 | 304.1 | 314.7343
4 | 4 | 4 | 8 | 28 | 16 | 32 | 4 | 252.1 | 225.5503
0 | 15 | 20 | 0 | 5 | 0 | 45 | 15 | 551 | 515.8789
0 | 5 | 10 | 0 | 10 | 0 | 55 | 20 | 517 | 493.121
4 | 0 | 8 | 4 | 24 | 12 | 44 | 4 | 230.5 | 230.1069
0 | 30 | 10 | 0 | 15 | 0 | 30 | 15 | 444 | 460.3155
0 | 65 | 15 | 0 | 0 | 0 | 10 | 10 | 548 | 577.3099
4 | 8 | 0 | 12 | 20 | 8 | 48 | 0 | 232.6 | 206.7133
0 | 25 | 15 | 0 | 5 | 0 | 35 | 20 | 613 | 580.5997
0 | 20 | 8 | 4 | 0 | 20 | 44 | 4 | 319.3 | 312.8971
0 | 20 | 8 | 4 | 0 | 20 | 44 | 4 | 340.8 | 312.8971
0 | 10 | 5 | 0 | 35 | 0 | 35 | 15 | 391 | 374.5384
4 | 12 | 0 | 0 | 16 | 8 | 52 | 8 | 392.9 | 388.9218
4 | 12 | 8 | 4 | 16 | 8 | 48 | 0 | 217.6 | 231.8831
0 | 25 | 5 | 0 | 10 | 0 | 35 | 25 | 614 | 542.0631
0 | 20 | 4 | 0 | 4 | 4 | 48 | 20 | 418.3 | 382.9764
0 | 35 | 15 | 0 | 10 | 0 | 25 | 15 | 521 | 501.8051
0 | 35 | 25 | 0 | 5 | 0 | 30 | 5 | 650 | 596.4326
4 | 16 | 0 | 4 | 12 | 8 | 52 | 4 | 301 | 334.6149
0 | 40 | 5 | 0 | 15 | 0 | 15 | 25 | 551 | 544.3087
0 | 45 | 15 | 0 | 10 | 0 | 15 | 15 | 569 | 539.8134
4 | 8 | 4 | 4 | 16 | 12 | 48 | 4 | 277.1 | 274.9412
0 | 20 | 20 | 0 | 15 | 0 | 30 | 15 | 470 | 468.8076
0 | 40 | 20 | 0 | 5 | 0 | 30 | 5 | 461 | 476.1466
4 | 12 | 0 | 12 | 20 | 8 | 44 | 0 | 209.6 | 203.1234
0 | 10 | 10 | 0 | 25 | 0 | 50 | 5 | 447 | 399.4522
0 | 35 | 15 | 0 | 5 | 0 | 20 | 25 | 790 | 721.9036
0 | 15 | 20 | 0 | 15 | 0 | 40 | 10 | 431 | 425.9003
4 | 12 | 0 | 12 | 20 | 8 | 44 | 0 | 212.6 | 203.1234
0 | 12 | 8 | 4 | 16 | 20 | 36 | 4 | 271.2 | 251.3186
4 | 12 | 4 | 4 | 20 | 16 | 32 | 8 | 254.6 | 249.1653
4 | 8 | 0 | 0 | 4 | 8 | 52 | 24 | 449.1 | 410.2249
4 | 0 | 4 | 0 | 20 | 8 | 52 | 12 | 304.8 | 332.8337
5 | 0 | 5 | 0 | 25 | 0 | 60 | 5 | 331 | 352.4775
0 | 25 | 10 | 0 | 5 | 0 | 35 | 25 | 601 | 614.6377
4 | 8 | 12 | 4 | 4 | 24 | 40 | 4 | 282.4 | 262.1306
0 | 25 | 10 | 0 | 20 | 0 | 40 | 5 | 383 | 382.7397
0 | 5 | 0 | 0 | 75 | 0 | 20 | 0 | 610 | 600.1038
0 | 45 | 5 | 0 | 15 | 0 | 25 | 10 | 357 | 379.8653
0 | 25 | 0 | 0 | 35 | 0 | 35 | 5 | 305 | 313.0029
4 | 0 | 12 | 16 | 4 | 12 | 52 | 0 | 269.7 | 283.9442
0 | 55 | 10 | 0 | 10 | 0 | 15 | 10 | 606 | 580.0746
0 | 16 | 8 | 4 | 16 | 20 | 36 | 0 | 259.4 | 245.6931
4 | 12 | 8 | 0 | 8 | 8 | 56 | 4 | 313.1 | 314.7343
0 | 30 | 5 | 0 | 30 | 0 | 20 | 15 | 427 | 426.4247
0 | 35 | 20 | 0 | 10 | 0 | 15 | 20 | 460 | 486.4863
0 | 20 | 10 | 0 | 10 | 0 | 45 | 15 | 443 | 432.3673
0 | 5 | 5 | 0 | 30 | 0 | 45 | 15 | 361 | 343.0371
4 | 0 | 4 | 4 | 16 | 12 | 56 | 4 | 310.2 | 302.7064
5 | 5 | 5 | 0 | 20 | 0 | 50 | 15 | 542 | 490.965
0 | 4 | 8 | 4 | 16 | 20 | 44 | 4 | 267 | 261.177
0 | 15 | 15 | 0 | 15 | 0 | 40 | 15 | 459 | 437.3121
0 | 12 | 4 | 0 | 4 | 16 | 40 | 24 | 406.4 | 398.3143
0 | 30 | 0 | 0 | 15 | 0 | 50 | 5 | 339 | 342.429
0 | 20 | 15 | 0 | 0 | 0 | 35 | 30 | 559 | 594.6115
0 | 0 | 8 | 4 | 16 | 12 | 52 | 8 | 264.8 | 272.7785
0 | 10 | 20 | 0 | 5 | 0 | 60 | 5 | 397 | 456.6712
0 | 20 | 10 | 0 | 5 | 0 | 40 | 25 | 590 | 586.0572
0 | 16 | 0 | 4 | 20 | 20 | 28 | 12 | 256.1 | 311.774
0 | 30 | 10 | 0 | 10 | 0 | 30 | 20 | 625 | 604.0591
4 | 16 | 8 | 0 | 12 | 0 | 48 | 12 | 444.3 | 411.8617
0 | 0 | 8 | 4 | 16 | 12 | 52 | 8 | 316 | 272.7785
0 | 30 | 20 | 0 | 5 | 0 | 40 | 5 | 508 | 469.0831
0 | 5 | 5 | 0 | 30 | 0 | 55 | 5 | 308 | 323.147
5 | 5 | 0 | 0 | 40 | 0 | 45 | 5 | 477 | 442.4263
0 | 15 | 25 | 0 | 5 | 0 | 50 | 5 | 503 | 471.2415
4 | 12 | 4 | 4 | 12 | 16 | 36 | 12 | 290.1 | 288.2176
0 | 25 | 20 | 0 | 10 | 0 | 35 | 10 | 460 | 452.6639
0 | 30 | 10 | 0 | 5 | 0 | 45 | 10 | 537 | 471.6682
0 | 40 | 25 | 0 | 10 | 0 | 20 | 5 | 502 | 540.9725
0 | 24 | 8 | 0 | 12 | 16 | 32 | 8 | 270.2 | 259.8367
4 | 32 | 8 | 4 | 4 | 20 | 24 | 4 | 311.4 | 285.4962
0 | 24 | 8 | 0 | 12 | 16 | 32 | 8 | 270.7 | 259.8367
0 | 20 | 10 | 0 | 0 | 0 | 45 | 25 | 615 | 585.0131
4 | 40 | 0 | 0 | 12 | 4 | 36 | 4 | 211.4 | 226.422
0 | 25 | 5 | 0 | 10 | 0 | 50 | 10 | 332 | 381.2688
0 | 40 | 5 | 0 | 15 | 0 | 20 | 20 | 518 | 491.8878
0 | 16 | 0 | 4 | 20 | 20 | 28 | 12 | 348.8 | 311.774
5 | 0 | 5 | 0 | 45 | 0 | 45 | 0 | 253 | 267.1445
4 | 20 | 4 | 4 | 16 | 0 | 52 | 0 | 210.1 | 200.7903
4 | 12 | 0 | 0 | 16 | 8 | 52 | 8 | 410.3 | 388.9218

## Test Results
Al | Co | Cr | Cu | Fe | Mn | Ni | V | Actual_Yield Strength (MPa) | Predicted_Yield Strength (MPa)
0 | 10 | 0 | 0 | 30 | 0 | 40 | 20 | 336 | 384.9248
0 | 45 | 10 | 0 | 20 | 0 | 15 | 10 | 487 | 506.2179
0 | 40 | 25 | 0 | 10 | 0 | 20 | 5 | 502 | 540.9725
0 | 10 | 5 | 0 | 10 | 0 | 55 | 20 | 469 | 394.5355
0 | 16 | 8 | 4 | 16 | 20 | 36 | 0 | 259.4 | 245.6931
0 | 35 | 15 | 0 | 5 | 0 | 20 | 25 | 790 | 721.9036
4 | 0 | 8 | 4 | 24 | 12 | 44 | 4 | 230.5 | 230.1069
0 | 25 | 10 | 0 | 20 | 0 | 40 | 5 | 383 | 382.7397
4 | 12 | 8 | 0 | 8 | 8 | 56 | 4 | 304.1 | 314.7343
0 | 45 | 15 | 0 | 10 | 0 | 15 | 15 | 569 | 539.8134
0 | 16 | 8 | 4 | 16 | 20 | 36 | 0 | 257.3 | 245.6931
5 | 5 | 10 | 0 | 35 | 0 | 45 | 0 | 250 | 247.9466
4 | 12 | 0 | 12 | 20 | 8 | 44 | 0 | 209.6 | 203.1234
0 | 50 | 5 | 0 | 15 | 0 | 5 | 25 | 539 | 550.4231
0 | 10 | 10 | 0 | 55 | 0 | 25 | 0 | 310 | 293.7561
4 | 12 | 4 | 4 | 12 | 16 | 36 | 12 | 290.1 | 288.2176
0 | 25 | 5 | 0 | 10 | 0 | 35 | 25 | 614 | 542.0631
0 | 15 | 5 | 0 | 45 | 0 | 30 | 5 | 364 | 339.3996
0 | 24 | 8 | 0 | 12 | 16 | 32 | 8 | 270.7 | 259.8367
0 | 20 | 10 | 0 | 0 | 0 | 45 | 25 | 615 | 585.0131
4 | 0 | 4 | 0 | 4 | 4 | 60 | 24 | 445.7 | 496.0562
0 | 45 | 5 | 0 | 15 | 0 | 25 | 10 | 357 | 379.8653
4 | 0 | 12 | 4 | 4 | 16 | 52 | 8 | 307.1 | 285.6839
0 | 24 | 4 | 0 | 8 | 4 | 36 | 24 | 431.5 | 398.975
4 | 16 | 8 | 0 | 12 | 0 | 48 | 12 | 444.3 | 411.8617
0 | 12 | 8 | 4 | 16 | 20 | 36 | 4 | 271.2 | 251.3186