## Train Results
Al | Co | Cr | Cu | Fe | Mn | Ni | V | Actual_Yield Strength (MPa) | Predicted_Yield Strength (MPa)
0 | 15 | 5 | 0 | 15 | 0 | 40 | 25 | 541 | 554.2233
0 | 15 | 5 | 0 | 20 | 0 | 40 | 20 | 430 | 375.5916
0 | 10 | 10 | 0 | 55 | 0 | 25 | 0 | 310 | 328.7604
0 | 40 | 4 | 0 | 28 | 4 | 4 | 20 | 531.3 | 511.8614
4 | 0 | 8 | 24 | 4 | 16 | 44 | 0 | 261.2 | 179.0551
4 | 16 | 0 | 20 | 4 | 12 | 44 | 0 | 218.8 | 179.6378
0 | 10 | 5 | 0 | 5 | 0 | 50 | 30 | 637 | 618.6225
0 | 50 | 10 | 0 | 15 | 0 | 15 | 10 | 539 | 550.8557
0 | 15 | 5 | 0 | 45 | 0 | 30 | 5 | 364 | 337.3738
0 | 24 | 4 | 0 | 8 | 4 | 36 | 24 | 431.5 | 432.088
4 | 0 | 8 | 4 | 24 | 12 | 44 | 4 | 241.5 | 242.17
0 | 15 | 15 | 0 | 5 | 0 | 45 | 20 | 525 | 528.3459
0 | 16 | 8 | 4 | 16 | 20 | 36 | 0 | 257.3 | 249.4677
4 | 20 | 4 | 4 | 16 | 0 | 52 | 0 | 176.8 | 203.3703
0 | 45 | 10 | 0 | 20 | 0 | 15 | 10 | 487 | 501.0745
0 | 20 | 5 | 0 | 15 | 0 | 40 | 20 | 244 | 347.5798
0 | 10 | 0 | 0 | 0 | 0 | 75 | 15 | 398 | 397.065
5 | 5 | 10 | 0 | 35 | 0 | 45 | 0 | 250 | 253.4759
5 | 10 | 5 | 0 | 20 | 0 | 55 | 5 | 366 | 364.7224
5 | 10 | 0 | 0 | 5 | 0 | 55 | 25 | 669 | 651.8713
0 | 30 | 0 | 0 | 30 | 0 | 35 | 5 | 347 | 306.457
5 | 20 | 5 | 0 | 25 | 0 | 45 | 0 | 313 | 308.2579
0 | 5 | 10 | 0 | 30 | 0 | 50 | 5 | 324 | 374.5989
4 | 0 | 12 | 4 | 4 | 16 | 52 | 8 | 307.1 | 309.1953
4 | 12 | 8 | 0 | 8 | 8 | 56 | 4 | 304.1 | 310.1228
4 | 4 | 4 | 8 | 28 | 16 | 32 | 4 | 252.1 | 247.6198
0 | 15 | 20 | 0 | 5 | 0 | 45 | 15 | 551 | 533.8107
0 | 5 | 10 | 0 | 10 | 0 | 55 | 20 | 517 | 509.9613
4 | 0 | 8 | 4 | 24 | 12 | 44 | 4 | 230.5 | 242.17
0 | 30 | 10 | 0 | 15 | 0 | 30 | 15 | 444 | 450.7208
0 | 65 | 15 | 0 | 0 | 0 | 10 | 10 | 548 | 576.3774
4 | 8 | 0 | 12 | 20 | 8 | 48 | 0 | 232.6 | 195.035
0 | 25 | 15 | 0 | 5 | 0 | 35 | 20 | 613 | 587.5896
0 | 20 | 8 | 4 | 0 | 20 | 44 | 4 | 319.3 | 326.7543
0 | 20 | 8 | 4 | 0 | 20 | 44 | 4 | 340.8 | 326.7543
0 | 10 | 5 | 0 | 35 | 0 | 35 | 15 | 391 | 382.1594
4 | 12 | 0 | 0 | 16 | 8 | 52 | 8 | 392.9 | 380.9865
4 | 12 | 8 | 4 | 16 | 8 | 48 | 0 | 217.6 | 230.8582
0 | 25 | 5 | 0 | 10 | 0 | 35 | 25 | 614 | 567.8381
0 | 20 | 4 | 0 | 4 | 4 | 48 | 20 | 418.3 | 370.9347
0 | 35 | 15 | 0 | 10 | 0 | 25 | 15 | 521 | 499.6727
0 | 35 | 25 | 0 | 5 | 0 | 30 | 5 | 650 | 602.431
4 | 16 | 0 | 4 | 12 | 8 | 52 | 4 | 301 | 271.0518
0 | 40 | 5 | 0 | 15 | 0 | 15 | 25 | 551 | 551.7897
0 | 45 | 15 | 0 | 10 | 0 | 15 | 15 | 569 | 549.3182
4 | 8 | 4 | 4 | 16 | 12 | 48 | 4 | 277.1 | 277.4245
0 | 20 | 20 | 0 | 15 | 0 | 30 | 15 | 470 | 480.5173
0 | 40 | 20 | 0 | 5 | 0 | 30 | 5 | 461 | 478.0353
4 | 12 | 0 | 12 | 20 | 8 | 44 | 0 | 209.6 | 194.3024
0 | 10 | 10 | 0 | 25 | 0 | 50 | 5 | 447 | 401.6612
0 | 35 | 15 | 0 | 5 | 0 | 20 | 25 | 790 | 735.7801
0 | 15 | 20 | 0 | 15 | 0 | 40 | 10 | 431 | 447.2777
4 | 12 | 0 | 12 | 20 | 8 | 44 | 0 | 212.6 | 194.3024
0 | 12 | 8 | 4 | 16 | 20 | 36 | 4 | 271.2 | 247.5852
4 | 12 | 4 | 4 | 20 | 16 | 32 | 8 | 254.6 | 260.3668
4 | 8 | 0 | 0 | 4 | 8 | 52 | 24 | 449.1 | 442.6509
4 | 0 | 4 | 0 | 20 | 8 | 52 | 12 | 304.8 | 327.7352
5 | 0 | 5 | 0 | 25 | 0 | 60 | 5 | 331 | 336.2516
0 | 25 | 10 | 0 | 5 | 0 | 35 | 25 | 601 | 646.4618
4 | 8 | 12 | 4 | 4 | 24 | 40 | 4 | 282.4 | 291.5639
0 | 25 | 10 | 0 | 20 | 0 | 40 | 5 | 383 | 374.5653
0 | 5 | 0 | 0 | 75 | 0 | 20 | 0 | 610 | 633.7457
0 | 45 | 5 | 0 | 15 | 0 | 25 | 10 | 357 | 370.2487
0 | 25 | 0 | 0 | 35 | 0 | 35 | 5 | 305 | 307.2163
4 | 0 | 12 | 16 | 4 | 12 | 52 | 0 | 269.7 | 197.4804
0 | 55 | 10 | 0 | 10 | 0 | 15 | 10 | 606 | 586.568
0 | 16 | 8 | 4 | 16 | 20 | 36 | 0 | 259.4 | 249.4677
4 | 12 | 8 | 0 | 8 | 8 | 56 | 4 | 313.1 | 310.1228
0 | 30 | 5 | 0 | 30 | 0 | 20 | 15 | 427 | 418.8361
0 | 35 | 20 | 0 | 10 | 0 | 15 | 20 | 460 | 476.5753
0 | 20 | 10 | 0 | 10 | 0 | 45 | 15 | 443 | 445.0185
0 | 5 | 5 | 0 | 30 | 0 | 45 | 15 | 361 | 361.9885
4 | 0 | 4 | 4 | 16 | 12 | 56 | 4 | 310.2 | 308.0891
5 | 5 | 5 | 0 | 20 | 0 | 50 | 15 | 542 | 479.0035
0 | 4 | 8 | 4 | 16 | 20 | 44 | 4 | 267 | 256.5318
0 | 15 | 15 | 0 | 15 | 0 | 40 | 15 | 459 | 443.7595
0 | 12 | 4 | 0 | 4 | 16 | 40 | 24 | 406.4 | 391.0501
0 | 30 | 0 | 0 | 15 | 0 | 50 | 5 | 339 | 323.8429
0 | 20 | 15 | 0 | 0 | 0 | 35 | 30 | 559 | 599.3223
0 | 0 | 8 | 4 | 16 | 12 | 52 | 8 | 264.8 | 280.1953
0 | 10 | 20 | 0 | 5 | 0 | 60 | 5 | 397 | 422.8637
0 | 20 | 10 | 0 | 5 | 0 | 40 | 25 | 590 | 600.0701
0 | 16 | 0 | 4 | 20 | 20 | 28 | 12 | 256.1 | 288.4433
0 | 30 | 10 | 0 | 10 | 0 | 30 | 20 | 625 | 604.2333
4 | 16 | 8 | 0 | 12 | 0 | 48 | 12 | 444.3 | 412.6718
0 | 0 | 8 | 4 | 16 | 12 | 52 | 8 | 316 | 280.1953
0 | 30 | 20 | 0 | 5 | 0 | 40 | 5 | 508 | 495.221
0 | 5 | 5 | 0 | 30 | 0 | 55 | 5 | 308 | 326.7328
5 | 5 | 0 | 0 | 40 | 0 | 45 | 5 | 477 | 393.3046875
0 | 15 | 25 | 0 | 5 | 0 | 50 | 5 | 503 | 494.2022
4 | 12 | 4 | 4 | 12 | 16 | 36 | 12 | 290.1 | 290.7965
0 | 25 | 20 | 0 | 10 | 0 | 35 | 10 | 460 | 471.252
0 | 30 | 10 | 0 | 5 | 0 | 45 | 10 | 537 | 488.2558
0 | 40 | 25 | 0 | 10 | 0 | 20 | 5 | 502 | 507.964
0 | 24 | 8 | 0 | 12 | 16 | 32 | 8 | 270.2 | 256.4926
4 | 32 | 8 | 4 | 4 | 20 | 24 | 4 | 311.4 | 312.1044
0 | 24 | 8 | 0 | 12 | 16 | 32 | 8 | 270.7 | 256.4926
0 | 20 | 10 | 0 | 0 | 0 | 45 | 25 | 615 | 601.6166
4 | 40 | 0 | 0 | 12 | 4 | 36 | 4 | 211.4 | 216.7405
0 | 25 | 5 | 0 | 10 | 0 | 50 | 10 | 332 | 378.678
0 | 40 | 5 | 0 | 15 | 0 | 20 | 20 | 518 | 496.0524
0 | 16 | 0 | 4 | 20 | 20 | 28 | 12 | 348.8 | 288.4433
5 | 0 | 5 | 0 | 45 | 0 | 45 | 0 | 253 | 246.0908
4 | 20 | 4 | 4 | 16 | 0 | 52 | 0 | 210.1 | 203.3703
4 | 12 | 0 | 0 | 16 | 8 | 52 | 8 | 410.3 | 380.9865

## Test Results
Al | Co | Cr | Cu | Fe | Mn | Ni | V | Actual_Yield Strength (MPa) | Predicted_Yield Strength (MPa)
5 | 15 | 5 | 0 | 5 | 0 | 65 | 5 | 391 | 375.8137
0 | 40 | 20 | 0 | 5 | 0 | 30 | 5 | 461 | 478.0353
0 | 24 | 4 | 0 | 8 | 4 | 36 | 24 | 431.5 | 432.088
4 | 12 | 4 | 4 | 20 | 16 | 32 | 8 | 254.6 | 260.3668
4 | 12 | 0 | 12 | 20 | 8 | 44 | 0 | 212.6 | 194.3024
0 | 0 | 8 | 4 | 16 | 12 | 52 | 8 | 264.8 | 280.1953
0 | 10 | 10 | 0 | 55 | 0 | 25 | 0 | 310 | 328.7604
5 | 0 | 5 | 0 | 25 | 0 | 60 | 5 | 331 | 336.2516
0 | 20 | 10 | 0 | 0 | 0 | 45 | 25 | 615 | 601.6166
0 | 35 | 20 | 0 | 30 | 0 | 15 | 0 | 448 | 440.2328
0 | 15 | 5 | 0 | 45 | 0 | 30 | 5 | 364 | 337.3738
0 | 20 | 10 | 0 | 10 | 0 | 45 | 15 | 443 | 445.0185
4 | 4 | 4 | 8 | 28 | 16 | 32 | 4 | 252.1 | 247.6198
0 | 30 | 0 | 0 | 30 | 0 | 35 | 5 | 347 | 306.457
4 | 12 | 8 | 0 | 8 | 8 | 56 | 4 | 313.1 | 310.1228
0 | 15 | 20 | 0 | 5 | 0 | 45 | 15 | 551 | 533.8107
0 | 10 | 5 | 0 | 5 | 0 | 50 | 30 | 637 | 618.6225
0 | 25 | 5 | 0 | 10 | 0 | 35 | 25 | 614 | 567.8381
0 | 16 | 0 | 4 | 20 | 20 | 28 | 12 | 256.1 | 288.4433
0 | 20 | 8 | 4 | 0 | 20 | 44 | 4 | 319.3 | 326.7543
0 | 20 | 8 | 4 | 0 | 20 | 44 | 4 | 340.8 | 326.7543
4 | 28 | 0 | 20 | 4 | 8 | 36 | 0 | 266.6 | 179.7171
0 | 30 | 10 | 0 | 15 | 0 | 30 | 15 | 444 | 450.7208
0 | 25 | 10 | 0 | 25 | 0 | 35 | 5 | 413 | 352.2919
0 | 25 | 20 | 0 | 10 | 0 | 35 | 10 | 460 | 471.252
4 | 16 | 8 | 0 | 12 | 0 | 48 | 12 | 444.3 | 412.6718
4 | 0 | 8 | 4 | 24 | 12 | 44 | 4 | 241.5 | 242.17
0 | 15 | 5 | 0 | 20 | 0 | 40 | 20 | 430 | 375.5916