## Train Results
Al | Co | Cr | Cu | Fe | Mn | Ni | V | Actual_Yield Strength (MPa) | Predicted_Yield Strength (MPa)
0 | 15 | 5 | 0 | 15 | 0 | 40 | 25 | 541 | 521.5399
0 | 15 | 5 | 0 | 20 | 0 | 40 | 20 | 430 | 388.7396
0 | 10 | 10 | 0 | 55 | 0 | 25 | 0 | 310 | 301.3885
0 | 40 | 4 | 0 | 28 | 4 | 4 | 20 | 531.3 | 517.5394
4 | 0 | 8 | 24 | 4 | 16 | 44 | 0 | 261.2 | 213.8422
4 | 16 | 0 | 20 | 4 | 12 | 44 | 0 | 218.8 | 189.996
0 | 10 | 5 | 0 | 5 | 0 | 50 | 30 | 637 | 628.0502
0 | 50 | 10 | 0 | 15 | 0 | 15 | 10 | 539 | 522.7536
0 | 15 | 5 | 0 | 45 | 0 | 30 | 5 | 364 | 326.6973
0 | 24 | 4 | 0 | 8 | 4 | 36 | 24 | 431.5 | 429.7145
4 | 0 | 8 | 4 | 24 | 12 | 44 | 4 | 241.5 | 237.3324
0 | 15 | 15 | 0 | 5 | 0 | 45 | 20 | 525 | 529.9882
0 | 16 | 8 | 4 | 16 | 20 | 36 | 0 | 257.3 | 246.2629
4 | 20 | 4 | 4 | 16 | 0 | 52 | 0 | 176.8 | 210.2885
0 | 45 | 10 | 0 | 20 | 0 | 15 | 10 | 487 | 474.0259
0 | 20 | 5 | 0 | 15 | 0 | 40 | 20 | 244 | 371.7052
0 | 10 | 0 | 0 | 0 | 0 | 75 | 15 | 398 | 389.7567
5 | 5 | 10 | 0 | 35 | 0 | 45 | 0 | 250 | 248.8565
5 | 10 | 5 | 0 | 20 | 0 | 55 | 5 | 366 | 370.212
5 | 10 | 0 | 0 | 5 | 0 | 55 | 25 | 669 | 666.1689
0 | 30 | 0 | 0 | 30 | 0 | 35 | 5 | 347 | 295.4612
5 | 20 | 5 | 0 | 25 | 0 | 45 | 0 | 313 | 322.9283
0 | 5 | 10 | 0 | 30 | 0 | 50 | 5 | 324 | 359.2266
4 | 0 | 12 | 4 | 4 | 16 | 52 | 8 | 307.1 | 292.2992
4 | 12 | 8 | 0 | 8 | 8 | 56 | 4 | 304.1 | 304.1187
4 | 4 | 4 | 8 | 28 | 16 | 32 | 4 | 252.1 | 248.207
0 | 15 | 20 | 0 | 5 | 0 | 45 | 15 | 551 | 524.3591
0 | 5 | 10 | 0 | 10 | 0 | 55 | 20 | 517 | 491.6509
4 | 0 | 8 | 4 | 24 | 12 | 44 | 4 | 230.5 | 237.3324
0 | 30 | 10 | 0 | 15 | 0 | 30 | 15 | 444 | 435.1173
0 | 65 | 15 | 0 | 0 | 0 | 10 | 10 | 548 | 565.6114
4 | 8 | 0 | 12 | 20 | 8 | 48 | 0 | 232.6 | 217.2527
0 | 25 | 15 | 0 | 5 | 0 | 35 | 20 | 613 | 590.91
0 | 20 | 8 | 4 | 0 | 20 | 44 | 4 | 319.3 | 308.7926
0 | 20 | 8 | 4 | 0 | 20 | 44 | 4 | 340.8 | 308.7926
0 | 10 | 5 | 0 | 35 | 0 | 35 | 15 | 391 | 373.856
4 | 12 | 0 | 0 | 16 | 8 | 52 | 8 | 392.9 | 386.6876
4 | 12 | 8 | 4 | 16 | 8 | 48 | 0 | 217.6 | 242.9193
0 | 25 | 5 | 0 | 10 | 0 | 35 | 25 | 614 | 554.3658
0 | 20 | 4 | 0 | 4 | 4 | 48 | 20 | 418.3 | 388.1271
0 | 35 | 15 | 0 | 10 | 0 | 25 | 15 | 521 | 504.462
0 | 35 | 25 | 0 | 5 | 0 | 30 | 5 | 650 | 629.912
4 | 16 | 0 | 4 | 12 | 8 | 52 | 4 | 301 | 342.4013
0 | 40 | 5 | 0 | 15 | 0 | 15 | 25 | 551 | 557.0731
0 | 45 | 15 | 0 | 10 | 0 | 15 | 15 | 569 | 540.7697
4 | 8 | 4 | 4 | 16 | 12 | 48 | 4 | 277.1 | 277.0439
0 | 20 | 20 | 0 | 15 | 0 | 30 | 15 | 470 | 479.5973
0 | 40 | 20 | 0 | 5 | 0 | 30 | 5 | 461 | 491.2297
4 | 12 | 0 | 12 | 20 | 8 | 44 | 0 | 209.6 | 209.4987
0 | 10 | 10 | 0 | 25 | 0 | 50 | 5 | 447 | 390.1434
0 | 35 | 15 | 0 | 5 | 0 | 20 | 25 | 790 | 727.1118
0 | 15 | 20 | 0 | 15 | 0 | 40 | 10 | 431 | 430.3478
4 | 12 | 0 | 12 | 20 | 8 | 44 | 0 | 212.6 | 209.4987
0 | 12 | 8 | 4 | 16 | 20 | 36 | 4 | 271.2 | 251.5256
4 | 12 | 4 | 4 | 20 | 16 | 32 | 8 | 254.6 | 247.8889
4 | 8 | 0 | 0 | 4 | 8 | 52 | 24 | 449.1 | 441.9278
4 | 0 | 4 | 0 | 20 | 8 | 52 | 12 | 304.8 | 327.1408
5 | 0 | 5 | 0 | 25 | 0 | 60 | 5 | 331 | 343.5099
0 | 25 | 10 | 0 | 5 | 0 | 35 | 25 | 601 | 621.9904
4 | 8 | 12 | 4 | 4 | 24 | 40 | 4 | 282.4 | 271.3739
0 | 25 | 10 | 0 | 20 | 0 | 40 | 5 | 383 | 361.7402
0 | 5 | 0 | 0 | 75 | 0 | 20 | 0 | 610 | 592.4535
0 | 45 | 5 | 0 | 15 | 0 | 25 | 10 | 357 | 367.3145
0 | 25 | 0 | 0 | 35 | 0 | 35 | 5 | 305 | 298.578
4 | 0 | 12 | 16 | 4 | 12 | 52 | 0 | 269.7 | 345.1267
0 | 55 | 10 | 0 | 10 | 0 | 15 | 10 | 606 | 565.6444
0 | 16 | 8 | 4 | 16 | 20 | 36 | 0 | 259.4 | 246.2629
4 | 12 | 8 | 0 | 8 | 8 | 56 | 4 | 313.1 | 304.1187
0 | 30 | 5 | 0 | 30 | 0 | 20 | 15 | 427 | 397.0497
0 | 35 | 20 | 0 | 10 | 0 | 15 | 20 | 460 | 493.5216
0 | 20 | 10 | 0 | 10 | 0 | 45 | 15 | 443 | 425.3488
0 | 5 | 5 | 0 | 30 | 0 | 45 | 15 | 361 | 366.8664
4 | 0 | 4 | 4 | 16 | 12 | 56 | 4 | 310.2 | 315.9984
5 | 5 | 5 | 0 | 20 | 0 | 50 | 15 | 542 | 493.1196
0 | 4 | 8 | 4 | 16 | 20 | 44 | 4 | 267 | 256.3923
0 | 15 | 15 | 0 | 15 | 0 | 40 | 15 | 459 | 436.1626
0 | 12 | 4 | 0 | 4 | 16 | 40 | 24 | 406.4 | 398.1622
0 | 30 | 0 | 0 | 15 | 0 | 50 | 5 | 339 | 317.1387
0 | 20 | 15 | 0 | 0 | 0 | 35 | 30 | 559 | 584.1939
0 | 0 | 8 | 4 | 16 | 12 | 52 | 8 | 264.8 | 262.3942
0 | 10 | 20 | 0 | 5 | 0 | 60 | 5 | 397 | 427.8322
0 | 20 | 10 | 0 | 5 | 0 | 40 | 25 | 590 | 584.9009
0 | 16 | 0 | 4 | 20 | 20 | 28 | 12 | 256.1 | 289.9457
0 | 30 | 10 | 0 | 10 | 0 | 30 | 20 | 625 | 580.4058
4 | 16 | 8 | 0 | 12 | 0 | 48 | 12 | 444.3 | 427.1685
0 | 0 | 8 | 4 | 16 | 12 | 52 | 8 | 316 | 262.3942
0 | 30 | 20 | 0 | 5 | 0 | 40 | 5 | 508 | 508.245
0 | 5 | 5 | 0 | 30 | 0 | 55 | 5 | 308 | 319.1552
5 | 5 | 0 | 0 | 40 | 0 | 45 | 5 | 477 | 425.9828
0 | 15 | 25 | 0 | 5 | 0 | 50 | 5 | 503 | 516.6514
4 | 12 | 4 | 4 | 12 | 16 | 36 | 12 | 290.1 | 290.8978
0 | 25 | 20 | 0 | 10 | 0 | 35 | 10 | 460 | 472.6763
0 | 30 | 10 | 0 | 5 | 0 | 45 | 10 | 537 | 457.7986
0 | 40 | 25 | 0 | 10 | 0 | 20 | 5 | 502 | 542.9384
0 | 24 | 8 | 0 | 12 | 16 | 32 | 8 | 270.2 | 263.1522
4 | 32 | 8 | 4 | 4 | 20 | 24 | 4 | 311.4 | 287.6476
0 | 24 | 8 | 0 | 12 | 16 | 32 | 8 | 270.7 | 263.1522
0 | 20 | 10 | 0 | 0 | 0 | 45 | 25 | 615 | 593.9006
4 | 40 | 0 | 0 | 12 | 4 | 36 | 4 | 211.4 | 223.2461
0 | 25 | 5 | 0 | 10 | 0 | 50 | 10 | 332 | 374.0566
0 | 40 | 5 | 0 | 15 | 0 | 20 | 20 | 518 | 486.2329
0 | 16 | 0 | 4 | 20 | 20 | 28 | 12 | 348.8 | 289.9457
5 | 0 | 5 | 0 | 45 | 0 | 45 | 0 | 253 | 249.7027
4 | 20 | 4 | 4 | 16 | 0 | 52 | 0 | 210.1 | 210.2885
4 | 12 | 0 | 0 | 16 | 8 | 52 | 8 | 410.3 | 386.6876

## Test Results
Al | Co | Cr | Cu | Fe | Mn | Ni | V | Actual_Yield Strength (MPa) | Predicted_Yield Strength (MPa)
5 | 15 | 5 | 0 | 5 | 0 | 65 | 5 | 391 | 400.2574
0 | 40 | 20 | 0 | 5 | 0 | 30 | 5 | 461 | 491.2297
0 | 24 | 4 | 0 | 8 | 4 | 36 | 24 | 431.5 | 429.7145
4 | 12 | 4 | 4 | 20 | 16 | 32 | 8 | 254.6 | 247.8889
4 | 12 | 0 | 12 | 20 | 8 | 44 | 0 | 212.6 | 209.4987
0 | 0 | 8 | 4 | 16 | 12 | 52 | 8 | 264.8 | 262.3942
0 | 10 | 10 | 0 | 55 | 0 | 25 | 0 | 310 | 301.3885
5 | 0 | 5 | 0 | 25 | 0 | 60 | 5 | 331 | 343.5099
0 | 20 | 10 | 0 | 0 | 0 | 45 | 25 | 615 | 593.9006
0 | 35 | 20 | 0 | 30 | 0 | 15 | 0 | 448 | 410.9658
0 | 15 | 5 | 0 | 45 | 0 | 30 | 5 | 364 | 326.6973
0 | 20 | 10 | 0 | 10 | 0 | 45 | 15 | 443 | 425.3488
4 | 4 | 4 | 8 | 28 | 16 | 32 | 4 | 252.1 | 248.207
0 | 30 | 0 | 0 | 30 | 0 | 35 | 5 | 347 | 295.4612
4 | 12 | 8 | 0 | 8 | 8 | 56 | 4 | 313.1 | 304.1187
0 | 15 | 20 | 0 | 5 | 0 | 45 | 15 | 551 | 524.3591
0 | 10 | 5 | 0 | 5 | 0 | 50 | 30 | 637 | 628.0502
0 | 25 | 5 | 0 | 10 | 0 | 35 | 25 | 614 | 554.3658
0 | 16 | 0 | 4 | 20 | 20 | 28 | 12 | 256.1 | 289.9457
0 | 20 | 8 | 4 | 0 | 20 | 44 | 4 | 319.3 | 308.7926
0 | 20 | 8 | 4 | 0 | 20 | 44 | 4 | 340.8 | 308.7926
4 | 28 | 0 | 20 | 4 | 8 | 36 | 0 | 266.6 | 185.5048
0 | 30 | 10 | 0 | 15 | 0 | 30 | 15 | 444 | 435.1173
0 | 25 | 10 | 0 | 25 | 0 | 35 | 5 | 413 | 348.3793
0 | 25 | 20 | 0 | 10 | 0 | 35 | 10 | 460 | 472.6763
4 | 16 | 8 | 0 | 12 | 0 | 48 | 12 | 444.3 | 427.1685
4 | 0 | 8 | 4 | 24 | 12 | 44 | 4 | 241.5 | 237.3324
0 | 15 | 5 | 0 | 20 | 0 | 40 | 20 | 430 | 388.7396