## Train Results
Al | Co | Cr | Cu | Fe | Mn | Ni | V | Actual_Yield Strength (MPa) | Predicted_Yield Strength (MPa)
0 | 15 | 5 | 0 | 15 | 0 | 40 | 25 | 541 | 548.5919
0 | 15 | 5 | 0 | 20 | 0 | 40 | 20 | 430 | 377.3148
0 | 10 | 10 | 0 | 55 | 0 | 25 | 0 | 310 | 338.9532
0 | 40 | 4 | 0 | 28 | 4 | 4 | 20 | 531.3 | 530.9866
4 | 0 | 8 | 24 | 4 | 16 | 44 | 0 | 261.2 | 177.8043
4 | 16 | 0 | 20 | 4 | 12 | 44 | 0 | 218.8 | 178.2097
0 | 10 | 5 | 0 | 5 | 0 | 50 | 30 | 637 | 628.3508
0 | 50 | 10 | 0 | 15 | 0 | 15 | 10 | 539 | 548.494
0 | 15 | 5 | 0 | 45 | 0 | 30 | 5 | 364 | 354.9955
0 | 24 | 4 | 0 | 8 | 4 | 36 | 24 | 431.5 | 423.1421
4 | 0 | 8 | 4 | 24 | 12 | 44 | 4 | 241.5 | 243.8811
0 | 15 | 15 | 0 | 5 | 0 | 45 | 20 | 525 | 526.5143
0 | 16 | 8 | 4 | 16 | 20 | 36 | 0 | 257.3 | 259.7211
4 | 20 | 4 | 4 | 16 | 0 | 52 | 0 | 176.8 | 203.2387
0 | 45 | 10 | 0 | 20 | 0 | 15 | 10 | 487 | 500.1189
0 | 20 | 5 | 0 | 15 | 0 | 40 | 20 | 244 | 330.9221
0 | 10 | 0 | 0 | 0 | 0 | 75 | 15 | 398 | 383.7255
5 | 5 | 10 | 0 | 35 | 0 | 45 | 0 | 250 | 248.2954
5 | 10 | 5 | 0 | 20 | 0 | 55 | 5 | 366 | 377.8126
5 | 10 | 0 | 0 | 5 | 0 | 55 | 25 | 669 | 669.2731
0 | 30 | 0 | 0 | 30 | 0 | 35 | 5 | 347 | 321.9032
5 | 20 | 5 | 0 | 25 | 0 | 45 | 0 | 313 | 327.7281
0 | 5 | 10 | 0 | 30 | 0 | 50 | 5 | 324 | 387.6362
4 | 0 | 12 | 4 | 4 | 16 | 52 | 8 | 307.1 | 308.736
4 | 12 | 8 | 0 | 8 | 8 | 56 | 4 | 304.1 | 309.8987
4 | 4 | 4 | 8 | 28 | 16 | 32 | 4 | 252.1 | 247.6265
0 | 15 | 20 | 0 | 5 | 0 | 45 | 15 | 551 | 525.1607
0 | 5 | 10 | 0 | 10 | 0 | 55 | 20 | 517 | 485.154
4 | 0 | 8 | 4 | 24 | 12 | 44 | 4 | 230.5 | 243.8811
0 | 30 | 10 | 0 | 15 | 0 | 30 | 15 | 444 | 469.9405
0 | 65 | 15 | 0 | 0 | 0 | 10 | 10 | 548 | 570.9913
4 | 8 | 0 | 12 | 20 | 8 | 48 | 0 | 232.6 | 205.1063
0 | 25 | 15 | 0 | 5 | 0 | 35 | 20 | 613 | 581.8022
0 | 20 | 8 | 4 | 0 | 20 | 44 | 4 | 319.3 | 330.3331
0 | 20 | 8 | 4 | 0 | 20 | 44 | 4 | 340.8 | 330.3331
0 | 10 | 5 | 0 | 35 | 0 | 35 | 15 | 391 | 404.7228
4 | 12 | 0 | 0 | 16 | 8 | 52 | 8 | 392.9 | 389.7345
4 | 12 | 8 | 4 | 16 | 8 | 48 | 0 | 217.6 | 236.5882
0 | 25 | 5 | 0 | 10 | 0 | 35 | 25 | 614 | 552.6659
0 | 20 | 4 | 0 | 4 | 4 | 48 | 20 | 418.3 | 353.8953
0 | 35 | 15 | 0 | 10 | 0 | 25 | 15 | 521 | 526.4373
0 | 35 | 25 | 0 | 5 | 0 | 30 | 5 | 650 | 619.2886
4 | 16 | 0 | 4 | 12 | 8 | 52 | 4 | 301 | 297.5403
0 | 40 | 5 | 0 | 15 | 0 | 15 | 25 | 551 | 565.8422
0 | 45 | 15 | 0 | 10 | 0 | 15 | 15 | 569 | 556.8151
4 | 8 | 4 | 4 | 16 | 12 | 48 | 4 | 277.1 | 284.0451
0 | 20 | 20 | 0 | 15 | 0 | 30 | 15 | 470 | 491.4948
0 | 40 | 20 | 0 | 5 | 0 | 30 | 5 | 461 | 493.8916
4 | 12 | 0 | 12 | 20 | 8 | 44 | 0 | 209.6 | 202.7388
0 | 10 | 10 | 0 | 25 | 0 | 50 | 5 | 447 | 417.9933
0 | 35 | 15 | 0 | 5 | 0 | 20 | 25 | 790 | 729.3226
0 | 15 | 20 | 0 | 15 | 0 | 40 | 10 | 431 | 454.2158
4 | 12 | 0 | 12 | 20 | 8 | 44 | 0 | 212.6 | 202.7388
0 | 12 | 8 | 4 | 16 | 20 | 36 | 4 | 271.2 | 264.9683
4 | 12 | 4 | 4 | 20 | 16 | 32 | 8 | 254.6 | 259.8745
4 | 8 | 0 | 0 | 4 | 8 | 52 | 24 | 449.1 | 425.6472
4 | 0 | 4 | 0 | 20 | 8 | 52 | 12 | 304.8 | 333.2934
5 | 0 | 5 | 0 | 25 | 0 | 60 | 5 | 331 | 355.5025
0 | 25 | 10 | 0 | 5 | 0 | 35 | 25 | 601 | 620.2579
4 | 8 | 12 | 4 | 4 | 24 | 40 | 4 | 282.4 | 298.3974
0 | 25 | 10 | 0 | 20 | 0 | 40 | 5 | 383 | 387.3296
0 | 5 | 0 | 0 | 75 | 0 | 20 | 0 | 610 | 625.0796
0 | 45 | 5 | 0 | 15 | 0 | 25 | 10 | 357 | 373.5105
0 | 25 | 0 | 0 | 35 | 0 | 35 | 5 | 305 | 324.9939
4 | 0 | 12 | 16 | 4 | 12 | 52 | 0 | 269.7 | 208.062
0 | 55 | 10 | 0 | 10 | 0 | 15 | 10 | 606 | 591.1816
0 | 16 | 8 | 4 | 16 | 20 | 36 | 0 | 259.4 | 259.7211
4 | 12 | 8 | 0 | 8 | 8 | 56 | 4 | 313.1 | 309.8987
0 | 30 | 5 | 0 | 30 | 0 | 20 | 15 | 427 | 445.544
0 | 35 | 20 | 0 | 10 | 0 | 15 | 20 | 460 | 494.4306
0 | 20 | 10 | 0 | 10 | 0 | 45 | 15 | 443 | 447.4746
0 | 5 | 5 | 0 | 30 | 0 | 45 | 15 | 361 | 370.1476
4 | 0 | 4 | 4 | 16 | 12 | 56 | 4 | 310.2 | 316.2159
5 | 5 | 5 | 0 | 20 | 0 | 50 | 15 | 542 | 506.1774
0 | 4 | 8 | 4 | 16 | 20 | 44 | 4 | 267 | 272.3615
0 | 15 | 15 | 0 | 15 | 0 | 40 | 15 | 459 | 452.3794
0 | 12 | 4 | 0 | 4 | 16 | 40 | 24 | 406.4 | 409.2134
0 | 30 | 0 | 0 | 15 | 0 | 50 | 5 | 339 | 337.7101
0 | 20 | 15 | 0 | 0 | 0 | 35 | 30 | 559 | 600.5089
0 | 0 | 8 | 4 | 16 | 12 | 52 | 8 | 264.8 | 281.912
0 | 10 | 20 | 0 | 5 | 0 | 60 | 5 | 397 | 436.9295
0 | 20 | 10 | 0 | 5 | 0 | 40 | 25 | 590 | 593.868
0 | 16 | 0 | 4 | 20 | 20 | 28 | 12 | 256.1 | 298.0674
0 | 30 | 10 | 0 | 10 | 0 | 30 | 20 | 625 | 588.4739
4 | 16 | 8 | 0 | 12 | 0 | 48 | 12 | 444.3 | 435.1186
0 | 0 | 8 | 4 | 16 | 12 | 52 | 8 | 316 | 281.912
0 | 30 | 20 | 0 | 5 | 0 | 40 | 5 | 508 | 495.1287
0 | 5 | 5 | 0 | 30 | 0 | 55 | 5 | 308 | 333.0867
5 | 5 | 0 | 0 | 40 | 0 | 45 | 5 | 477 | 453.8695
0 | 15 | 25 | 0 | 5 | 0 | 50 | 5 | 503 | 508.2686
4 | 12 | 4 | 4 | 12 | 16 | 36 | 12 | 290.1 | 298.1196
0 | 25 | 20 | 0 | 10 | 0 | 35 | 10 | 460 | 486.2943
0 | 30 | 10 | 0 | 5 | 0 | 45 | 10 | 537 | 487.5979
0 | 40 | 25 | 0 | 10 | 0 | 20 | 5 | 502 | 544.0635
0 | 24 | 8 | 0 | 12 | 16 | 32 | 8 | 270.2 | 266.6568
4 | 32 | 8 | 4 | 4 | 20 | 24 | 4 | 311.4 | 313.1108
0 | 24 | 8 | 0 | 12 | 16 | 32 | 8 | 270.7 | 266.6568
0 | 20 | 10 | 0 | 0 | 0 | 45 | 25 | 615 | 604.6489
4 | 40 | 0 | 0 | 12 | 4 | 36 | 4 | 211.4 | 226.221
0 | 25 | 5 | 0 | 10 | 0 | 50 | 10 | 332 | 381.7866
0 | 40 | 5 | 0 | 15 | 0 | 20 | 20 | 518 | 491.5853
0 | 16 | 0 | 4 | 20 | 20 | 28 | 12 | 348.8 | 298.0674
5 | 0 | 5 | 0 | 45 | 0 | 45 | 0 | 253 | 260.3615
4 | 20 | 4 | 4 | 16 | 0 | 52 | 0 | 210.1 | 203.2387
4 | 12 | 0 | 0 | 16 | 8 | 52 | 8 | 410.3 | 389.7345

## Test Results
Al | Co | Cr | Cu | Fe | Mn | Ni | V | Actual_Yield Strength (MPa) | Predicted_Yield Strength (MPa)
5 | 15 | 5 | 0 | 5 | 0 | 65 | 5 | 391 | 358.4474
0 | 40 | 20 | 0 | 5 | 0 | 30 | 5 | 461 | 493.8916
0 | 24 | 4 | 0 | 8 | 4 | 36 | 24 | 431.5 | 423.1421
4 | 12 | 4 | 4 | 20 | 16 | 32 | 8 | 254.6 | 259.8745
4 | 12 | 0 | 12 | 20 | 8 | 44 | 0 | 212.6 | 202.7388
0 | 0 | 8 | 4 | 16 | 12 | 52 | 8 | 264.8 | 281.912
0 | 10 | 10 | 0 | 55 | 0 | 25 | 0 | 310 | 338.9532
5 | 0 | 5 | 0 | 25 | 0 | 60 | 5 | 331 | 355.5025
0 | 20 | 10 | 0 | 0 | 0 | 45 | 25 | 615 | 604.6489
0 | 35 | 20 | 0 | 30 | 0 | 15 | 0 | 448 | 466.8266
0 | 15 | 5 | 0 | 45 | 0 | 30 | 5 | 364 | 354.9955
0 | 20 | 10 | 0 | 10 | 0 | 45 | 15 | 443 | 447.4746
4 | 4 | 4 | 8 | 28 | 16 | 32 | 4 | 252.1 | 247.6265
0 | 30 | 0 | 0 | 30 | 0 | 35 | 5 | 347 | 321.9032
4 | 12 | 8 | 0 | 8 | 8 | 56 | 4 | 313.1 | 309.8987
0 | 15 | 20 | 0 | 5 | 0 | 45 | 15 | 551 | 525.1607
0 | 10 | 5 | 0 | 5 | 0 | 50 | 30 | 637 | 628.3508
0 | 25 | 5 | 0 | 10 | 0 | 35 | 25 | 614 | 552.6659
0 | 16 | 0 | 4 | 20 | 20 | 28 | 12 | 256.1 | 298.0674
0 | 20 | 8 | 4 | 0 | 20 | 44 | 4 | 319.3 | 330.3331
0 | 20 | 8 | 4 | 0 | 20 | 44 | 4 | 340.8 | 330.3331
4 | 28 | 0 | 20 | 4 | 8 | 36 | 0 | 266.6 | 178.1161
0 | 30 | 10 | 0 | 15 | 0 | 30 | 15 | 444 | 469.9405
0 | 25 | 10 | 0 | 25 | 0 | 35 | 5 | 413 | 368.3559
0 | 25 | 20 | 0 | 10 | 0 | 35 | 10 | 460 | 486.2943
4 | 16 | 8 | 0 | 12 | 0 | 48 | 12 | 444.3 | 435.1186
4 | 0 | 8 | 4 | 24 | 12 | 44 | 4 | 241.5 | 243.8811
0 | 15 | 5 | 0 | 20 | 0 | 40 | 20 | 430 | 377.3148