## Train Results
Al | Co | Cr | Cu | Fe | Mn | Ni | V | Actual_Yield Strength (MPa) | Predicted_Yield Strength (MPa)
0 | 15 | 5 | 0 | 15 | 0 | 40 | 25 | 541 | 552.652
0 | 15 | 5 | 0 | 20 | 0 | 40 | 20 | 430 | 401.2608
0 | 10 | 10 | 0 | 55 | 0 | 25 | 0 | 310 | 314.926
0 | 40 | 4 | 0 | 28 | 4 | 4 | 20 | 531.3 | 522.1346
4 | 0 | 8 | 24 | 4 | 16 | 44 | 0 | 261.2 | 177.3665
4 | 16 | 0 | 20 | 4 | 12 | 44 | 0 | 218.8 | 177.3349
0 | 10 | 5 | 0 | 5 | 0 | 50 | 30 | 637 | 628.437
0 | 50 | 10 | 0 | 15 | 0 | 15 | 10 | 539 | 549.7681
0 | 15 | 5 | 0 | 45 | 0 | 30 | 5 | 364 | 358.338
0 | 24 | 4 | 0 | 8 | 4 | 36 | 24 | 431.5 | 433.8328
4 | 0 | 8 | 4 | 24 | 12 | 44 | 4 | 241.5 | 236.96
0 | 15 | 15 | 0 | 5 | 0 | 45 | 20 | 525 | 522.6119
0 | 16 | 8 | 4 | 16 | 20 | 36 | 0 | 257.3 | 250.81
4 | 20 | 4 | 4 | 16 | 0 | 52 | 0 | 176.8 | 202.7187
0 | 45 | 10 | 0 | 20 | 0 | 15 | 10 | 487 | 509.4484
0 | 20 | 5 | 0 | 15 | 0 | 40 | 20 | 244 | 346.6836
0 | 10 | 0 | 0 | 0 | 0 | 75 | 15 | 398 | 408.7272
5 | 5 | 10 | 0 | 35 | 0 | 45 | 0 | 250 | 240.7586
5 | 10 | 5 | 0 | 20 | 0 | 55 | 5 | 366 | 359.9688
5 | 10 | 0 | 0 | 5 | 0 | 55 | 25 | 669 | 656.6874
0 | 30 | 0 | 0 | 30 | 0 | 35 | 5 | 347 | 321.1096
5 | 20 | 5 | 0 | 25 | 0 | 45 | 0 | 313 | 309.7857
0 | 5 | 10 | 0 | 30 | 0 | 50 | 5 | 324 | 378.6562
4 | 0 | 12 | 4 | 4 | 16 | 52 | 8 | 307.1 | 296.6811
4 | 12 | 8 | 0 | 8 | 8 | 56 | 4 | 304.1 | 319.8972
4 | 4 | 4 | 8 | 28 | 16 | 32 | 4 | 252.1 | 232.1372
0 | 15 | 20 | 0 | 5 | 0 | 45 | 15 | 551 | 521.9387
0 | 5 | 10 | 0 | 10 | 0 | 55 | 20 | 517 | 496.8232
4 | 0 | 8 | 4 | 24 | 12 | 44 | 4 | 230.5 | 236.96
0 | 30 | 10 | 0 | 15 | 0 | 30 | 15 | 444 | 459.7995
0 | 65 | 15 | 0 | 0 | 0 | 10 | 10 | 548 | 540.7876
4 | 8 | 0 | 12 | 20 | 8 | 48 | 0 | 232.6 | 188.4698
0 | 25 | 15 | 0 | 5 | 0 | 35 | 20 | 613 | 568.5955
0 | 20 | 8 | 4 | 0 | 20 | 44 | 4 | 319.3 | 318.5107
0 | 20 | 8 | 4 | 0 | 20 | 44 | 4 | 340.8 | 318.5107
0 | 10 | 5 | 0 | 35 | 0 | 35 | 15 | 391 | 386.7938
4 | 12 | 0 | 0 | 16 | 8 | 52 | 8 | 392.9 | 400.058
4 | 12 | 8 | 4 | 16 | 8 | 48 | 0 | 217.6 | 240.4048
0 | 25 | 5 | 0 | 10 | 0 | 35 | 25 | 614 | 565.009
0 | 20 | 4 | 0 | 4 | 4 | 48 | 20 | 418.3 | 401.4787
0 | 35 | 15 | 0 | 10 | 0 | 25 | 15 | 521 | 499.9353
0 | 35 | 25 | 0 | 5 | 0 | 30 | 5 | 650 | 617.8135
4 | 16 | 0 | 4 | 12 | 8 | 52 | 4 | 301 | 296.07
0 | 40 | 5 | 0 | 15 | 0 | 15 | 25 | 551 | 551.4378
0 | 45 | 15 | 0 | 10 | 0 | 15 | 15 | 569 | 529.6455
4 | 8 | 4 | 4 | 16 | 12 | 48 | 4 | 277.1 | 278.586
0 | 20 | 20 | 0 | 15 | 0 | 30 | 15 | 470 | 479.2354
0 | 40 | 20 | 0 | 5 | 0 | 30 | 5 | 461 | 475.3705
4 | 12 | 0 | 12 | 20 | 8 | 44 | 0 | 209.6 | 187.3752
0 | 10 | 10 | 0 | 25 | 0 | 50 | 5 | 447 | 414.234375
0 | 35 | 15 | 0 | 5 | 0 | 20 | 25 | 790 | 729.1935
0 | 15 | 20 | 0 | 15 | 0 | 40 | 10 | 431 | 444.971
4 | 12 | 0 | 12 | 20 | 8 | 44 | 0 | 212.6 | 187.3752
0 | 12 | 8 | 4 | 16 | 20 | 36 | 4 | 271.2 | 257.0012
4 | 12 | 4 | 4 | 20 | 16 | 32 | 8 | 254.6 | 248.5198
4 | 8 | 0 | 0 | 4 | 8 | 52 | 24 | 449.1 | 455.5475
4 | 0 | 4 | 0 | 20 | 8 | 52 | 12 | 304.8 | 329.4361
5 | 0 | 5 | 0 | 25 | 0 | 60 | 5 | 331 | 337.6605
0 | 25 | 10 | 0 | 5 | 0 | 35 | 25 | 601 | 635.3714
4 | 8 | 12 | 4 | 4 | 24 | 40 | 4 | 282.4 | 269.6761
0 | 25 | 10 | 0 | 20 | 0 | 40 | 5 | 383 | 381.6835
0 | 5 | 0 | 0 | 75 | 0 | 20 | 0 | 610 | 585.2332
0 | 45 | 5 | 0 | 15 | 0 | 25 | 10 | 357 | 382.8875
0 | 25 | 0 | 0 | 35 | 0 | 35 | 5 | 305 | 320.1657
4 | 0 | 12 | 16 | 4 | 12 | 52 | 0 | 269.7 | 214.2218
0 | 55 | 10 | 0 | 10 | 0 | 15 | 10 | 606 | 577.6025
0 | 16 | 8 | 4 | 16 | 20 | 36 | 0 | 259.4 | 250.81
4 | 12 | 8 | 0 | 8 | 8 | 56 | 4 | 313.1 | 319.8972
0 | 30 | 5 | 0 | 30 | 0 | 20 | 15 | 427 | 434.9102
0 | 35 | 20 | 0 | 10 | 0 | 15 | 20 | 460 | 466.8144
0 | 20 | 10 | 0 | 10 | 0 | 45 | 15 | 443 | 445.9251
0 | 5 | 5 | 0 | 30 | 0 | 45 | 15 | 361 | 369.2362
4 | 0 | 4 | 4 | 16 | 12 | 56 | 4 | 310.2 | 318.0098
5 | 5 | 5 | 0 | 20 | 0 | 50 | 15 | 542 | 508.8892
0 | 4 | 8 | 4 | 16 | 20 | 44 | 4 | 267 | 264.7754
0 | 15 | 15 | 0 | 15 | 0 | 40 | 15 | 459 | 445.8324
0 | 12 | 4 | 0 | 4 | 16 | 40 | 24 | 406.4 | 401.6261
0 | 30 | 0 | 0 | 15 | 0 | 50 | 5 | 339 | 339.4008
0 | 20 | 15 | 0 | 0 | 0 | 35 | 30 | 559 | 588.5292
0 | 0 | 8 | 4 | 16 | 12 | 52 | 8 | 264.8 | 274.5385
0 | 10 | 20 | 0 | 5 | 0 | 60 | 5 | 397 | 436.2261
0 | 20 | 10 | 0 | 5 | 0 | 40 | 25 | 590 | 599.835
0 | 16 | 0 | 4 | 20 | 20 | 28 | 12 | 256.1 | 299.3366
0 | 30 | 10 | 0 | 10 | 0 | 30 | 20 | 625 | 604.4599
4 | 16 | 8 | 0 | 12 | 0 | 48 | 12 | 444.3 | 441.2955
0 | 0 | 8 | 4 | 16 | 12 | 52 | 8 | 316 | 274.5385
0 | 30 | 20 | 0 | 5 | 0 | 40 | 5 | 508 | 495.5948
0 | 5 | 5 | 0 | 30 | 0 | 55 | 5 | 308 | 341.489
5 | 5 | 0 | 0 | 40 | 0 | 45 | 5 | 477 | 435.2592
0 | 15 | 25 | 0 | 5 | 0 | 50 | 5 | 503 | 502.21
4 | 12 | 4 | 4 | 12 | 16 | 36 | 12 | 290.1 | 289.5454
0 | 25 | 20 | 0 | 10 | 0 | 35 | 10 | 460 | 475.0347
0 | 30 | 10 | 0 | 5 | 0 | 45 | 10 | 537 | 476.4192
0 | 40 | 25 | 0 | 10 | 0 | 20 | 5 | 502 | 510.834
0 | 24 | 8 | 0 | 12 | 16 | 32 | 8 | 270.2 | 263.1182
4 | 32 | 8 | 4 | 4 | 20 | 24 | 4 | 311.4 | 285.8302
0 | 24 | 8 | 0 | 12 | 16 | 32 | 8 | 270.7 | 263.1182
0 | 20 | 10 | 0 | 0 | 0 | 45 | 25 | 615 | 598.5558
4 | 40 | 0 | 0 | 12 | 4 | 36 | 4 | 211.4 | 216.4361
0 | 25 | 5 | 0 | 10 | 0 | 50 | 10 | 332 | 400.0501
0 | 40 | 5 | 0 | 15 | 0 | 20 | 20 | 518 | 511.6335
0 | 16 | 0 | 4 | 20 | 20 | 28 | 12 | 348.8 | 299.3366
5 | 0 | 5 | 0 | 45 | 0 | 45 | 0 | 253 | 242.7856
4 | 20 | 4 | 4 | 16 | 0 | 52 | 0 | 210.1 | 202.7187
4 | 12 | 0 | 0 | 16 | 8 | 52 | 8 | 410.3 | 400.058

## Test Results
Al | Co | Cr | Cu | Fe | Mn | Ni | V | Actual_Yield Strength (MPa) | Predicted_Yield Strength (MPa)
5 | 15 | 5 | 0 | 5 | 0 | 65 | 5 | 391 | 381.7535
0 | 40 | 20 | 0 | 5 | 0 | 30 | 5 | 461 | 475.3705
0 | 24 | 4 | 0 | 8 | 4 | 36 | 24 | 431.5 | 433.8328
4 | 12 | 4 | 4 | 20 | 16 | 32 | 8 | 254.6 | 248.5198
4 | 12 | 0 | 12 | 20 | 8 | 44 | 0 | 212.6 | 187.3752
0 | 0 | 8 | 4 | 16 | 12 | 52 | 8 | 264.8 | 274.5385
0 | 10 | 10 | 0 | 55 | 0 | 25 | 0 | 310 | 314.926
5 | 0 | 5 | 0 | 25 | 0 | 60 | 5 | 331 | 337.6605
0 | 20 | 10 | 0 | 0 | 0 | 45 | 25 | 615 | 598.5558
0 | 35 | 20 | 0 | 30 | 0 | 15 | 0 | 448 | 412.1478
0 | 15 | 5 | 0 | 45 | 0 | 30 | 5 | 364 | 358.338
0 | 20 | 10 | 0 | 10 | 0 | 45 | 15 | 443 | 445.9251
4 | 4 | 4 | 8 | 28 | 16 | 32 | 4 | 252.1 | 232.1372
0 | 30 | 0 | 0 | 30 | 0 | 35 | 5 | 347 | 321.1096
4 | 12 | 8 | 0 | 8 | 8 | 56 | 4 | 313.1 | 319.8972
0 | 15 | 20 | 0 | 5 | 0 | 45 | 15 | 551 | 521.9387
0 | 10 | 5 | 0 | 5 | 0 | 50 | 30 | 637 | 628.437
0 | 25 | 5 | 0 | 10 | 0 | 35 | 25 | 614 | 565.009
0 | 16 | 0 | 4 | 20 | 20 | 28 | 12 | 256.1 | 299.3366
0 | 20 | 8 | 4 | 0 | 20 | 44 | 4 | 319.3 | 318.5107
0 | 20 | 8 | 4 | 0 | 20 | 44 | 4 | 340.8 | 318.5107
4 | 28 | 0 | 20 | 4 | 8 | 36 | 0 | 266.6 | 177.3455
0 | 30 | 10 | 0 | 15 | 0 | 30 | 15 | 444 | 459.7995
0 | 25 | 10 | 0 | 25 | 0 | 35 | 5 | 413 | 371.3683
0 | 25 | 20 | 0 | 10 | 0 | 35 | 10 | 460 | 475.0347
4 | 16 | 8 | 0 | 12 | 0 | 48 | 12 | 444.3 | 441.2956
4 | 0 | 8 | 4 | 24 | 12 | 44 | 4 | 241.5 | 236.96
0 | 15 | 5 | 0 | 20 | 0 | 40 | 20 | 430 | 401.2608