## Train Results
Al | Co | Cr | Cu | Fe | Mn | Ni | V | Actual_Yield Strength (MPa) | Predicted_Yield Strength (MPa)
0 | 15 | 5 | 0 | 15 | 0 | 40 | 25 | 541 | 552.7316
0 | 15 | 5 | 0 | 20 | 0 | 40 | 20 | 430 | 396.7874
0 | 10 | 10 | 0 | 55 | 0 | 25 | 0 | 310 | 323.6131
0 | 40 | 4 | 0 | 28 | 4 | 4 | 20 | 531.3 | 523.9976
4 | 0 | 8 | 24 | 4 | 16 | 44 | 0 | 261.2 | 177.6297
4 | 16 | 0 | 20 | 4 | 12 | 44 | 0 | 218.8 | 178.0796
0 | 10 | 5 | 0 | 5 | 0 | 50 | 30 | 637 | 611.3379
0 | 50 | 10 | 0 | 15 | 0 | 15 | 10 | 539 | 524.9664
0 | 15 | 5 | 0 | 45 | 0 | 30 | 5 | 364 | 357.3584
0 | 24 | 4 | 0 | 8 | 4 | 36 | 24 | 431.5 | 428.321
4 | 0 | 8 | 4 | 24 | 12 | 44 | 4 | 241.5 | 257.9786
0 | 15 | 15 | 0 | 5 | 0 | 45 | 20 | 525 | 510.3625
0 | 16 | 8 | 4 | 16 | 20 | 36 | 0 | 257.3 | 258.1582
4 | 20 | 4 | 4 | 16 | 0 | 52 | 0 | 176.8 | 200.8224
0 | 45 | 10 | 0 | 20 | 0 | 15 | 10 | 487 | 490.7458
0 | 20 | 5 | 0 | 15 | 0 | 40 | 20 | 244 | 364.0339
0 | 10 | 0 | 0 | 0 | 0 | 75 | 15 | 398 | 392.1513
5 | 5 | 10 | 0 | 35 | 0 | 45 | 0 | 250 | 256.4459
5 | 10 | 5 | 0 | 20 | 0 | 55 | 5 | 366 | 384.1945
5 | 10 | 0 | 0 | 5 | 0 | 55 | 25 | 669 | 651.8821
0 | 30 | 0 | 0 | 30 | 0 | 35 | 5 | 347 | 307.4545
5 | 20 | 5 | 0 | 25 | 0 | 45 | 0 | 313 | 326.0205
0 | 5 | 10 | 0 | 30 | 0 | 50 | 5 | 324 | 378.5433
4 | 0 | 12 | 4 | 4 | 16 | 52 | 8 | 307.1 | 315.2712
4 | 12 | 8 | 0 | 8 | 8 | 56 | 4 | 304.1 | 305.5227
4 | 4 | 4 | 8 | 28 | 16 | 32 | 4 | 252.1 | 265.009
0 | 15 | 20 | 0 | 5 | 0 | 45 | 15 | 551 | 517.0422
0 | 5 | 10 | 0 | 10 | 0 | 55 | 20 | 517 | 499.4696
4 | 0 | 8 | 4 | 24 | 12 | 44 | 4 | 230.5 | 257.9786
0 | 30 | 10 | 0 | 15 | 0 | 30 | 15 | 444 | 447.5294
0 | 65 | 15 | 0 | 0 | 0 | 10 | 10 | 548 | 557.9961
4 | 8 | 0 | 12 | 20 | 8 | 48 | 0 | 232.6 | 190.2862
0 | 25 | 15 | 0 | 5 | 0 | 35 | 20 | 613 | 571.3826
0 | 20 | 8 | 4 | 0 | 20 | 44 | 4 | 319.3 | 312.6766
0 | 20 | 8 | 4 | 0 | 20 | 44 | 4 | 340.8 | 312.6766
0 | 10 | 5 | 0 | 35 | 0 | 35 | 15 | 391 | 390.2889
4 | 12 | 0 | 0 | 16 | 8 | 52 | 8 | 392.9 | 377.5506
4 | 12 | 8 | 4 | 16 | 8 | 48 | 0 | 217.6 | 232.445
0 | 25 | 5 | 0 | 10 | 0 | 35 | 25 | 614 | 550.4951
0 | 20 | 4 | 0 | 4 | 4 | 48 | 20 | 418.3 | 406.4384
0 | 35 | 15 | 0 | 10 | 0 | 25 | 15 | 521 | 493.4562
0 | 35 | 25 | 0 | 5 | 0 | 30 | 5 | 650 | 619.7222
4 | 16 | 0 | 4 | 12 | 8 | 52 | 4 | 301 | 282.2438
0 | 40 | 5 | 0 | 15 | 0 | 15 | 25 | 551 | 558.6976
0 | 45 | 15 | 0 | 10 | 0 | 15 | 15 | 569 | 532.4926
4 | 8 | 4 | 4 | 16 | 12 | 48 | 4 | 277.1 | 288.8921
0 | 20 | 20 | 0 | 15 | 0 | 30 | 15 | 470 | 481.5977
0 | 40 | 20 | 0 | 5 | 0 | 30 | 5 | 461 | 475.5404
4 | 12 | 0 | 12 | 20 | 8 | 44 | 0 | 209.6 | 188.2508
0 | 10 | 10 | 0 | 25 | 0 | 50 | 5 | 447 | 398.7681
0 | 35 | 15 | 0 | 5 | 0 | 20 | 25 | 790 | 704.7559
0 | 15 | 20 | 0 | 15 | 0 | 40 | 10 | 431 | 434.639
4 | 12 | 0 | 12 | 20 | 8 | 44 | 0 | 212.6 | 188.2508
0 | 12 | 8 | 4 | 16 | 20 | 36 | 4 | 271.2 | 259.038
4 | 12 | 4 | 4 | 20 | 16 | 32 | 8 | 254.6 | 273.2236
4 | 8 | 0 | 0 | 4 | 8 | 52 | 24 | 449.1 | 433.0765
4 | 0 | 4 | 0 | 20 | 8 | 52 | 12 | 304.8 | 346.3222
5 | 0 | 5 | 0 | 25 | 0 | 60 | 5 | 331 | 363.1497
0 | 25 | 10 | 0 | 5 | 0 | 35 | 25 | 601 | 620.3233
4 | 8 | 12 | 4 | 4 | 24 | 40 | 4 | 282.4 | 293.4967
0 | 25 | 10 | 0 | 20 | 0 | 40 | 5 | 383 | 359.2723
0 | 5 | 0 | 0 | 75 | 0 | 20 | 0 | 610 | 658.0871
0 | 45 | 5 | 0 | 15 | 0 | 25 | 10 | 357 | 354.5396
0 | 25 | 0 | 0 | 35 | 0 | 35 | 5 | 305 | 314.4038
4 | 0 | 12 | 16 | 4 | 12 | 52 | 0 | 269.7 | 185.4659
0 | 55 | 10 | 0 | 10 | 0 | 15 | 10 | 606 | 555.6727
0 | 16 | 8 | 4 | 16 | 20 | 36 | 0 | 259.4 | 258.1582
4 | 12 | 8 | 0 | 8 | 8 | 56 | 4 | 313.1 | 305.5227
0 | 30 | 5 | 0 | 30 | 0 | 20 | 15 | 427 | 435.5861
0 | 35 | 20 | 0 | 10 | 0 | 15 | 20 | 460 | 473.9826
0 | 20 | 10 | 0 | 10 | 0 | 45 | 15 | 443 | 436.293
0 | 5 | 5 | 0 | 30 | 0 | 45 | 15 | 361 | 371.6457
4 | 0 | 4 | 4 | 16 | 12 | 56 | 4 | 310.2 | 316.585
5 | 5 | 5 | 0 | 20 | 0 | 50 | 15 | 542 | 514.8109
0 | 4 | 8 | 4 | 16 | 20 | 44 | 4 | 267 | 265.9227
0 | 15 | 15 | 0 | 15 | 0 | 40 | 15 | 459 | 428.4256
0 | 12 | 4 | 0 | 4 | 16 | 40 | 24 | 406.4 | 382.4637
0 | 30 | 0 | 0 | 15 | 0 | 50 | 5 | 339 | 319.0406
0 | 20 | 15 | 0 | 0 | 0 | 35 | 30 | 559 | 568.4327
0 | 0 | 8 | 4 | 16 | 12 | 52 | 8 | 264.8 | 267.874
0 | 10 | 20 | 0 | 5 | 0 | 60 | 5 | 397 | 457.6766
0 | 20 | 10 | 0 | 5 | 0 | 40 | 25 | 590 | 586.5016
0 | 16 | 0 | 4 | 20 | 20 | 28 | 12 | 256.1 | 302.7924
0 | 30 | 10 | 0 | 10 | 0 | 30 | 20 | 625 | 587.5682
4 | 16 | 8 | 0 | 12 | 0 | 48 | 12 | 444.3 | 435.9458
0 | 0 | 8 | 4 | 16 | 12 | 52 | 8 | 316 | 267.874
0 | 30 | 20 | 0 | 5 | 0 | 40 | 5 | 508 | 481.4459
0 | 5 | 5 | 0 | 30 | 0 | 55 | 5 | 308 | 339.2218
5 | 5 | 0 | 0 | 40 | 0 | 45 | 5 | 477 | 459.4166
0 | 15 | 25 | 0 | 5 | 0 | 50 | 5 | 503 | 500.8296
4 | 12 | 4 | 4 | 12 | 16 | 36 | 12 | 290.1 | 304.3012
0 | 25 | 20 | 0 | 10 | 0 | 35 | 10 | 460 | 465.5674
0 | 30 | 10 | 0 | 5 | 0 | 45 | 10 | 537 | 461.9214
0 | 40 | 25 | 0 | 10 | 0 | 20 | 5 | 502 | 537.6223
0 | 24 | 8 | 0 | 12 | 16 | 32 | 8 | 270.2 | 261.7267
4 | 32 | 8 | 4 | 4 | 20 | 24 | 4 | 311.4 | 337.1598
0 | 24 | 8 | 0 | 12 | 16 | 32 | 8 | 270.7 | 261.7267
0 | 20 | 10 | 0 | 0 | 0 | 45 | 25 | 615 | 587.9562
4 | 40 | 0 | 0 | 12 | 4 | 36 | 4 | 211.4 | 214.2587
0 | 25 | 5 | 0 | 10 | 0 | 50 | 10 | 332 | 390.0488
0 | 40 | 5 | 0 | 15 | 0 | 20 | 20 | 518 | 497.565
0 | 16 | 0 | 4 | 20 | 20 | 28 | 12 | 348.8 | 302.7924
5 | 0 | 5 | 0 | 45 | 0 | 45 | 0 | 253 | 273.3004
4 | 20 | 4 | 4 | 16 | 0 | 52 | 0 | 210.1 | 200.8224
4 | 12 | 0 | 0 | 16 | 8 | 52 | 8 | 410.3 | 377.5505

## Test Results
Al | Co | Cr | Cu | Fe | Mn | Ni | V | Actual_Yield Strength (MPa) | Predicted_Yield Strength (MPa)
5 | 15 | 5 | 0 | 5 | 0 | 65 | 5 | 391 | 386.3514
0 | 40 | 20 | 0 | 5 | 0 | 30 | 5 | 461 | 475.5404
0 | 24 | 4 | 0 | 8 | 4 | 36 | 24 | 431.5 | 428.321
4 | 12 | 4 | 4 | 20 | 16 | 32 | 8 | 254.6 | 273.2236
4 | 12 | 0 | 12 | 20 | 8 | 44 | 0 | 212.6 | 188.2508
0 | 0 | 8 | 4 | 16 | 12 | 52 | 8 | 264.8 | 267.874
0 | 10 | 10 | 0 | 55 | 0 | 25 | 0 | 310 | 323.6131
5 | 0 | 5 | 0 | 25 | 0 | 60 | 5 | 331 | 363.1497
0 | 20 | 10 | 0 | 0 | 0 | 45 | 25 | 615 | 587.9562
0 | 35 | 20 | 0 | 30 | 0 | 15 | 0 | 448 | 472.3931
0 | 15 | 5 | 0 | 45 | 0 | 30 | 5 | 364 | 357.3584
0 | 20 | 10 | 0 | 10 | 0 | 45 | 15 | 443 | 436.293
4 | 4 | 4 | 8 | 28 | 16 | 32 | 4 | 252.1 | 265.009
0 | 30 | 0 | 0 | 30 | 0 | 35 | 5 | 347 | 307.4545
4 | 12 | 8 | 0 | 8 | 8 | 56 | 4 | 313.1 | 305.5227
0 | 15 | 20 | 0 | 5 | 0 | 45 | 15 | 551 | 517.0422
0 | 10 | 5 | 0 | 5 | 0 | 50 | 30 | 637 | 611.3379
0 | 25 | 5 | 0 | 10 | 0 | 35 | 25 | 614 | 550.4951
0 | 16 | 0 | 4 | 20 | 20 | 28 | 12 | 256.1 | 302.7924
0 | 20 | 8 | 4 | 0 | 20 | 44 | 4 | 319.3 | 312.6766
0 | 20 | 8 | 4 | 0 | 20 | 44 | 4 | 340.8 | 312.6766
4 | 28 | 0 | 20 | 4 | 8 | 36 | 0 | 266.6 | 177.835
0 | 30 | 10 | 0 | 15 | 0 | 30 | 15 | 444 | 447.5294
0 | 25 | 10 | 0 | 25 | 0 | 35 | 5 | 413 | 348.5152
0 | 25 | 20 | 0 | 10 | 0 | 35 | 10 | 460 | 465.5674
4 | 16 | 8 | 0 | 12 | 0 | 48 | 12 | 444.3 | 435.9458
4 | 0 | 8 | 4 | 24 | 12 | 44 | 4 | 241.5 | 257.9786
0 | 15 | 5 | 0 | 20 | 0 | 40 | 20 | 430 | 396.7874