## Train Results
Al | Co | Cr | Cu | Fe | Mn | Ni | V | Actual_Avg HDYN/HQS | Predicted_Avg HDYN/HQS
0 | 40 | 4 | 0 | 28 | 4 | 4 | 20 | 1.13 | 1.167604
4 | 0 | 8 | 24 | 4 | 16 | 44 | 0 | 1.22 | 1.170069
4 | 16 | 0 | 20 | 4 | 12 | 44 | 0 | 1.2 | 1.164736
0 | 24 | 4 | 0 | 8 | 4 | 36 | 24 | 1.09 | 1.152843
4 | 0 | 8 | 4 | 24 | 12 | 44 | 4 | 1.13 | 1.150289
0 | 16 | 8 | 4 | 16 | 20 | 36 | 0 | 1.15 | 1.155804
4 | 20 | 4 | 4 | 16 | 0 | 52 | 0 | 1.14 | 1.144206
4 | 0 | 12 | 4 | 4 | 16 | 52 | 8 | 1.16 | 1.160087
4 | 12 | 8 | 0 | 8 | 8 | 56 | 4 | 1.09 | 1.149328
4 | 4 | 4 | 8 | 28 | 16 | 32 | 4 | 1.2 | 1.147645
4 | 0 | 8 | 4 | 24 | 12 | 44 | 4 | 1.17 | 1.150289
4 | 8 | 0 | 12 | 20 | 8 | 48 | 0 | 1.17 | 1.141217
0 | 20 | 8 | 4 | 0 | 20 | 44 | 4 | 1.11 | 1.160608
0 | 20 | 8 | 4 | 0 | 20 | 44 | 4 | 1.13 | 1.160608
4 | 12 | 0 | 0 | 16 | 8 | 52 | 8 | 1.07 | 1.138785
4 | 12 | 8 | 4 | 16 | 8 | 48 | 0 | 1.18 | 1.150003
0 | 20 | 4 | 0 | 4 | 4 | 48 | 20 | 1.15 | 1.150589
4 | 16 | 0 | 4 | 12 | 8 | 52 | 4 | 1.17 | 1.146086
4 | 8 | 4 | 4 | 16 | 12 | 48 | 4 | 1.07 | 1.147387
4 | 12 | 0 | 12 | 20 | 8 | 44 | 0 | 1.09 | 1.142393
4 | 12 | 0 | 12 | 20 | 8 | 44 | 0 | 1.13 | 1.142393
0 | 12 | 8 | 4 | 16 | 20 | 36 | 4 | 1.09 | 1.154067
4 | 12 | 4 | 4 | 20 | 16 | 32 | 8 | 1.17 | 1.154852
4 | 8 | 0 | 0 | 4 | 8 | 52 | 24 | 1.16 | 1.144212
4 | 0 | 4 | 0 | 20 | 8 | 52 | 12 | 1.07 | 1.139315
4 | 8 | 12 | 4 | 4 | 24 | 40 | 4 | 1.14 | 1.163127
4 | 0 | 12 | 16 | 4 | 12 | 52 | 0 | 1.16 | 1.162168
0 | 16 | 8 | 4 | 16 | 20 | 36 | 0 | 1.17 | 1.155804
4 | 12 | 8 | 0 | 8 | 8 | 56 | 4 | 1.12 | 1.149328
4 | 0 | 4 | 4 | 16 | 12 | 56 | 4 | 1.14 | 1.144377
0 | 4 | 8 | 4 | 16 | 20 | 44 | 4 | 1.17 | 1.153217
0 | 12 | 4 | 0 | 4 | 16 | 40 | 24 | 1.17 | 1.158776
0 | 0 | 8 | 4 | 16 | 12 | 52 | 8 | 1.1 | 1.150515
0 | 16 | 0 | 4 | 20 | 20 | 28 | 12 | 1.13 | 1.153437
4 | 16 | 8 | 0 | 12 | 0 | 48 | 12 | 1.08 | 1.142836
0 | 0 | 8 | 4 | 16 | 12 | 52 | 8 | 1.14 | 1.150515
4 | 12 | 4 | 4 | 12 | 16 | 36 | 12 | 1.21 | 1.158183
0 | 24 | 8 | 0 | 12 | 16 | 32 | 8 | 1.15 | 1.159404
4 | 32 | 8 | 4 | 4 | 20 | 24 | 4 | 1.16 | 1.162508
0 | 24 | 8 | 0 | 12 | 16 | 32 | 8 | 1.25 | 1.159404
4 | 40 | 0 | 0 | 12 | 4 | 36 | 4 | 1.18 | 1.161715
0 | 16 | 0 | 4 | 20 | 20 | 28 | 12 | 1.17 | 1.153437
4 | 20 | 4 | 4 | 16 | 0 | 52 | 0 | 1.13 | 1.144206
4 | 12 | 0 | 0 | 16 | 8 | 52 | 8 | 1.13 | 1.138785

## Test Results
Al | Co | Cr | Cu | Fe | Mn | Ni | V | Actual_Avg HDYN/HQS | Predicted_Avg HDYN/HQS
0 | 8 | 0 | 4 | 4 | 28 | 36 | 20 | 1.13 | 1.15823
4 | 16 | 8 | 0 | 12 | 0 | 48 | 12 | 1.15 | 1.142836
4 | 16 | 0 | 4 | 12 | 8 | 52 | 4 | 1.06 | 1.146086
4 | 8 | 4 | 4 | 16 | 12 | 48 | 4 | 1.12 | 1.147387
4 | 28 | 0 | 20 | 4 | 8 | 36 | 0 | 1.16 | 1.165733
4 | 0 | 4 | 0 | 4 | 4 | 60 | 24 | 1.14 | 1.142675
4 | 0 | 4 | 0 | 20 | 8 | 52 | 12 | 1.17 | 1.139315
4 | 12 | 4 | 0 | 28 | 0 | 40 | 12 | 1.21 | 1.13486
4 | 4 | 12 | 0 | 0 | 4 | 52 | 24 | 1.13 | 1.15009
4 | 12 | 8 | 4 | 16 | 8 | 48 | 0 | 1.14 | 1.150003