## Train Results
Al | Co | Cr | Cu | Fe | Mn | Ni | V | Actual_Avg HDYN/HQS | Predicted_Avg HDYN/HQS
0 | 40 | 4 | 0 | 28 | 4 | 4 | 20 | 1.13 | 1.160504
4 | 0 | 8 | 24 | 4 | 16 | 44 | 0 | 1.22 | 1.153556
4 | 16 | 0 | 20 | 4 | 12 | 44 | 0 | 1.2 | 1.155291
0 | 24 | 4 | 0 | 8 | 4 | 36 | 24 | 1.09 | 1.157169
4 | 0 | 8 | 4 | 24 | 12 | 44 | 4 | 1.13 | 1.143758
0 | 16 | 8 | 4 | 16 | 20 | 36 | 0 | 1.15 | 1.147255
4 | 20 | 4 | 4 | 16 | 0 | 52 | 0 | 1.14 | 1.142686
4 | 0 | 12 | 4 | 4 | 16 | 52 | 8 | 1.16 | 1.148127
4 | 12 | 8 | 0 | 8 | 8 | 56 | 4 | 1.09 | 1.147209
4 | 4 | 4 | 8 | 28 | 16 | 32 | 4 | 1.2 | 1.148649
4 | 0 | 8 | 4 | 24 | 12 | 44 | 4 | 1.17 | 1.143758
4 | 8 | 0 | 12 | 20 | 8 | 48 | 0 | 1.17 | 1.146743
0 | 20 | 8 | 4 | 0 | 20 | 44 | 4 | 1.11 | 1.148493
0 | 20 | 8 | 4 | 0 | 20 | 44 | 4 | 1.13 | 1.148493
4 | 12 | 0 | 0 | 16 | 8 | 52 | 8 | 1.07 | 1.14768
4 | 12 | 8 | 4 | 16 | 8 | 48 | 0 | 1.18 | 1.145895
0 | 20 | 4 | 0 | 4 | 4 | 48 | 20 | 1.15 | 1.155966
4 | 16 | 0 | 4 | 12 | 8 | 52 | 4 | 1.17 | 1.150183
4 | 8 | 4 | 4 | 16 | 12 | 48 | 4 | 1.07 | 1.14765
4 | 12 | 0 | 12 | 20 | 8 | 44 | 0 | 1.09 | 1.147894
4 | 12 | 0 | 12 | 20 | 8 | 44 | 0 | 1.13 | 1.147894
0 | 12 | 8 | 4 | 16 | 20 | 36 | 4 | 1.09 | 1.147964
4 | 12 | 4 | 4 | 20 | 16 | 32 | 8 | 1.17 | 1.150585
4 | 8 | 0 | 0 | 4 | 8 | 52 | 24 | 1.16 | 1.154241
4 | 0 | 4 | 0 | 20 | 8 | 52 | 12 | 1.07 | 1.143789
4 | 8 | 12 | 4 | 4 | 24 | 40 | 4 | 1.14 | 1.151193
4 | 0 | 12 | 16 | 4 | 12 | 52 | 0 | 1.16 | 1.15025
0 | 16 | 8 | 4 | 16 | 20 | 36 | 0 | 1.17 | 1.147255
4 | 12 | 8 | 0 | 8 | 8 | 56 | 4 | 1.12 | 1.147209
4 | 0 | 4 | 4 | 16 | 12 | 56 | 4 | 1.14 | 1.146386
0 | 4 | 8 | 4 | 16 | 20 | 44 | 4 | 1.17 | 1.148997
0 | 12 | 4 | 0 | 4 | 16 | 40 | 24 | 1.17 | 1.154349
0 | 0 | 8 | 4 | 16 | 12 | 52 | 8 | 1.1 | 1.148155
0 | 16 | 0 | 4 | 20 | 20 | 28 | 12 | 1.13 | 1.155774
4 | 16 | 8 | 0 | 12 | 0 | 48 | 12 | 1.08 | 1.142353
0 | 0 | 8 | 4 | 16 | 12 | 52 | 8 | 1.14 | 1.148155
4 | 12 | 4 | 4 | 12 | 16 | 36 | 12 | 1.21 | 1.151816
0 | 24 | 8 | 0 | 12 | 16 | 32 | 8 | 1.15 | 1.151441
4 | 32 | 8 | 4 | 4 | 20 | 24 | 4 | 1.16 | 1.154556
0 | 24 | 8 | 0 | 12 | 16 | 32 | 8 | 1.25 | 1.151441
4 | 40 | 0 | 0 | 12 | 4 | 36 | 4 | 1.18 | 1.156465
0 | 16 | 0 | 4 | 20 | 20 | 28 | 12 | 1.17 | 1.155774
4 | 20 | 4 | 4 | 16 | 0 | 52 | 0 | 1.13 | 1.142686
4 | 12 | 0 | 0 | 16 | 8 | 52 | 8 | 1.13 | 1.14768

## Test Results
Al | Co | Cr | Cu | Fe | Mn | Ni | V | Actual_Avg HDYN/HQS | Predicted_Avg HDYN/HQS
0 | 8 | 0 | 4 | 4 | 28 | 36 | 20 | 1.13 | 1.149408
4 | 16 | 8 | 0 | 12 | 0 | 48 | 12 | 1.15 | 1.142353
4 | 16 | 0 | 4 | 12 | 8 | 52 | 4 | 1.06 | 1.150183
4 | 8 | 4 | 4 | 16 | 12 | 48 | 4 | 1.12 | 1.14765
4 | 28 | 0 | 20 | 4 | 8 | 36 | 0 | 1.16 | 1.158548
4 | 0 | 4 | 0 | 4 | 4 | 60 | 24 | 1.14 | 1.146345
4 | 0 | 4 | 0 | 20 | 8 | 52 | 12 | 1.17 | 1.143789
4 | 12 | 4 | 0 | 28 | 0 | 40 | 12 | 1.21 | 1.138139
4 | 4 | 12 | 0 | 0 | 4 | 52 | 24 | 1.13 | 1.147291
4 | 12 | 8 | 4 | 16 | 8 | 48 | 0 | 1.14 | 1.145895