## Train Results
Al | Co | Cr | Cu | Fe | Mn | Ni | V | Actual_Avg HDYN/HQS | Predicted_Avg HDYN/HQS
0 | 40 | 4 | 0 | 28 | 4 | 4 | 20 | 1.13 | 1.157418
4 | 0 | 8 | 24 | 4 | 16 | 44 | 0 | 1.22 | 1.15944
4 | 16 | 0 | 20 | 4 | 12 | 44 | 0 | 1.2 | 1.162628
0 | 24 | 4 | 0 | 8 | 4 | 36 | 24 | 1.09 | 1.149668
4 | 0 | 8 | 4 | 24 | 12 | 44 | 4 | 1.13 | 1.141328
0 | 16 | 8 | 4 | 16 | 20 | 36 | 0 | 1.15 | 1.157897
4 | 20 | 4 | 4 | 16 | 0 | 52 | 0 | 1.14 | 1.142713
4 | 0 | 12 | 4 | 4 | 16 | 52 | 8 | 1.16 | 1.148811
4 | 12 | 8 | 0 | 8 | 8 | 56 | 4 | 1.09 | 1.143849
4 | 4 | 4 | 8 | 28 | 16 | 32 | 4 | 1.2 | 1.146016
4 | 0 | 8 | 4 | 24 | 12 | 44 | 4 | 1.17 | 1.141328
4 | 8 | 0 | 12 | 20 | 8 | 48 | 0 | 1.17 | 1.14441
0 | 20 | 8 | 4 | 0 | 20 | 44 | 4 | 1.11 | 1.157016
0 | 20 | 8 | 4 | 0 | 20 | 44 | 4 | 1.13 | 1.157016
4 | 12 | 0 | 0 | 16 | 8 | 52 | 8 | 1.07 | 1.14419
4 | 12 | 8 | 4 | 16 | 8 | 48 | 0 | 1.18 | 1.142592
0 | 20 | 4 | 0 | 4 | 4 | 48 | 20 | 1.15 | 1.149468
4 | 16 | 0 | 4 | 12 | 8 | 52 | 4 | 1.17 | 1.149617
4 | 8 | 4 | 4 | 16 | 12 | 48 | 4 | 1.07 | 1.144763
4 | 12 | 0 | 12 | 20 | 8 | 44 | 0 | 1.09 | 1.145382
4 | 12 | 0 | 12 | 20 | 8 | 44 | 0 | 1.13 | 1.145382
0 | 12 | 8 | 4 | 16 | 20 | 36 | 4 | 1.09 | 1.157644
4 | 12 | 4 | 4 | 20 | 16 | 32 | 8 | 1.17 | 1.151827
4 | 8 | 0 | 0 | 4 | 8 | 52 | 24 | 1.16 | 1.150334
4 | 0 | 4 | 0 | 20 | 8 | 52 | 12 | 1.07 | 1.141443
4 | 8 | 12 | 4 | 4 | 24 | 40 | 4 | 1.14 | 1.158406
4 | 0 | 12 | 16 | 4 | 12 | 52 | 0 | 1.16 | 1.149413
0 | 16 | 8 | 4 | 16 | 20 | 36 | 0 | 1.17 | 1.157897
4 | 12 | 8 | 0 | 8 | 8 | 56 | 4 | 1.12 | 1.143849
4 | 0 | 4 | 4 | 16 | 12 | 56 | 4 | 1.14 | 1.143379
0 | 4 | 8 | 4 | 16 | 20 | 44 | 4 | 1.17 | 1.15643
0 | 12 | 4 | 0 | 4 | 16 | 40 | 24 | 1.17 | 1.159369
0 | 0 | 8 | 4 | 16 | 12 | 52 | 8 | 1.1 | 1.151202
0 | 16 | 0 | 4 | 20 | 20 | 28 | 12 | 1.13 | 1.159231
4 | 16 | 8 | 0 | 12 | 0 | 48 | 12 | 1.08 | 1.139563
0 | 0 | 8 | 4 | 16 | 12 | 52 | 8 | 1.14 | 1.151202
4 | 12 | 4 | 4 | 12 | 16 | 36 | 12 | 1.21 | 1.155202
0 | 24 | 8 | 0 | 12 | 16 | 32 | 8 | 1.15 | 1.157487
4 | 32 | 8 | 4 | 4 | 20 | 24 | 4 | 1.16 | 1.162333
0 | 24 | 8 | 0 | 12 | 16 | 32 | 8 | 1.25 | 1.157487
4 | 40 | 0 | 0 | 12 | 4 | 36 | 4 | 1.18 | 1.150551
0 | 16 | 0 | 4 | 20 | 20 | 28 | 12 | 1.17 | 1.159231
4 | 20 | 4 | 4 | 16 | 0 | 52 | 0 | 1.13 | 1.142713
4 | 12 | 0 | 0 | 16 | 8 | 52 | 8 | 1.13 | 1.14419

## Test Results
Al | Co | Cr | Cu | Fe | Mn | Ni | V | Actual_Avg HDYN/HQS | Predicted_Avg HDYN/HQS
0 | 8 | 0 | 4 | 4 | 28 | 36 | 20 | 1.13 | 1.167834
4 | 16 | 8 | 0 | 12 | 0 | 48 | 12 | 1.15 | 1.139563
4 | 16 | 0 | 4 | 12 | 8 | 52 | 4 | 1.06 | 1.149617
4 | 8 | 4 | 4 | 16 | 12 | 48 | 4 | 1.12 | 1.144763
4 | 28 | 0 | 20 | 4 | 8 | 36 | 0 | 1.16 | 1.162097
4 | 0 | 4 | 0 | 4 | 4 | 60 | 24 | 1.14 | 1.144116
4 | 0 | 4 | 0 | 20 | 8 | 52 | 12 | 1.17 | 1.141443
4 | 12 | 4 | 0 | 28 | 0 | 40 | 12 | 1.21 | 1.135732
4 | 4 | 12 | 0 | 0 | 4 | 52 | 24 | 1.13 | 1.143236
4 | 12 | 8 | 4 | 16 | 8 | 48 | 0 | 1.14 | 1.142592